## Diode Characteristic (uA-mm)
VGS (V) | VDS = 0.000 V | VDS = 0.500 V
-1.25 | -3.59 | -9.802
-1.24 | -3.4428 | -9.488
-1.23 | -3.3073 | -9.18
-1.22 | -3.1921 | -8.867
-1.21 | -3.0763 | -8.573
-1.2 | -2.9511 | -8.305
-1.19 | -2.8588 | -8.019
-1.18 | -2.7514 | -7.783
-1.17 | -2.6246 | -7.555
-1.16 | -2.5473 | -7.3
-1.15 | -2.452 | -7.057
-1.14 | -2.3536 | -6.828
-1.13 | -2.2702 | -6.617
-1.12 | -2.1779 | -6.371
-1.11 | -2.1095 | -6.192
-1.1 | -2.0273 | -5.966
-1.09 | -1.9544 | -5.755
-1.08 | -1.8792 | -5.577
-1.07 | -1.8184 | -5.383
-1.06 | -1.7524 | -5.211
-1.05 | -1.6737 | -5.014
-1.04 | -1.6127 | -4.8695
-1.03 | -1.5522 | -4.6947
-1.02 | -1.4886 | -4.5131
-1.01 | -1.4405 | -4.3874
-1 | -1.3771 | -4.2321
-0.99 | -1.3231 | -4.0719
-0.98 | -1.2764 | -3.931
-0.97 | -1.2265 | -3.7847
-0.96 | -1.1839 | -3.6778
-0.95 | -1.1354 | -3.5515
-0.94 | -1.0927 | -3.4384
-0.93 | -1.0448 | -3.3011
-0.92 | -1.0077 | -3.1883
-0.91 | -0.9639 | -3.0784
-0.9 | -0.9273 | -2.9727
-0.89 | -0.8898 | -2.861
-0.88 | -0.8527 | -2.768
-0.87 | -0.8233 | -2.6834
-0.86 | -0.7826 | -2.5882
-0.85 | -0.7523 | -2.4931
-0.84 | -0.7228 | -2.4038
-0.83 | -0.6918 | -2.3197
-0.82 | -0.6623 | -2.223
-0.81 | -0.6368 | -2.1578
-0.8 | -0.6114 | -2.0704
-0.79 | -0.5825 | -1.9817
-0.78 | -0.5575 | -1.9183
-0.77 | -0.5343 | -1.8426
-0.76 | -0.512 | -1.779
-0.75 | -0.49112 | -1.701
-0.74 | -0.46928 | -1.6475
-0.73 | -0.44955 | -1.5828
-0.72 | -0.43025 | -1.5349
-0.71 | -0.41006 | -1.4753
-0.7 | -0.39343 | -1.4119
-0.69 | -0.3749 | -1.3588
-0.68 | -0.3567 | -1.3121
-0.67 | -0.34219 | -1.2566
-0.66 | -0.32474 | -1.2165
-0.65 | -0.30897 | -1.1674
-0.64 | -0.29541 | -1.1142
-0.63 | -0.28332 | -1.0711
-0.62 | -0.26768 | -1.0345
-0.61 | -0.25641 | -0.9958
-0.6 | -0.24427 | -0.9516
-0.59 | -0.23121 | -0.9134
-0.58 | -0.22034 | -0.8798
-0.57 | -0.20848 | -0.8344
-0.56 | -0.19898 | -0.8066
-0.55 | -0.18809 | -0.7687
-0.54 | -0.1784 | -0.743
-0.53 | -0.1691 | -0.7132
-0.52 | -0.15896 | -0.6835
-0.51 | -0.15052 | -0.6575
-0.5 | -0.1427 | -0.6285
-0.49 | -0.13592 | -0.6032
-0.48 | -0.12808 | -0.5786
-0.47 | -0.12082 | -0.5554
-0.46 | -0.11375 | -0.5344
-0.45 | -0.10798 | -0.5124
-0.44 | -0.10149 | -0.48991
-0.43 | -0.09576 | -0.46536
-0.42 | -0.09031 | -0.44797
-0.41 | -0.08558 | -0.42699
-0.4 | -0.0803 | -0.40879
-0.39 | -0.07548 | -0.38954
-0.38 | -0.07082 | -0.37759
-0.37 | -0.06634 | -0.36215
-0.36 | -0.06242 | -0.34472
-0.35 | -0.05819 | -0.3284
-0.34 | -0.05454 | -0.31246
-0.33 | -0.0512 | -0.2972
-0.32 | -0.047994 | -0.2853
-0.31 | -0.045189 | -0.27009
-0.3 | -0.041948 | -0.25444
-0.29 | -0.039048 | -0.24328
-0.28 | -0.03647 | -0.23235
-0.27 | -0.033865 | -0.21754
-0.26 | -0.031481 | -0.2063
-0.25 | -0.029142 | -0.1971
-0.24 | -0.02695 | -0.18616
-0.23 | -0.02509 | -0.17264
-0.22 | -0.023239 | -0.164
-0.21 | -0.021367 | -0.15412
-0.2 | -0.019569 | -0.14466
-0.19 | -0.018047 | -0.13437
-0.18 | -0.01659 | -0.12583
-0.17 | -0.015157 | -0.11695
-0.16 | -0.013855 | -0.10836
-0.15 | -0.012692 | -0.10181
-0.14 | -0.011497 | -0.09364
-0.13 | -0.0104 | -0.08707
-0.12 | -0.009374 | -0.08139
-0.11 | -0.008428 | -0.07344
-0.1 | -0.007561 | -0.06878
-0.09 | -0.006675 | -0.062
-0.08 | -0.005882 | -0.05825
-0.07 | -0.005097 | -0.05252
-0.06 | -0.0043533 | -0.047561
-0.05 | -0.0036223 | -0.043833
-0.04 | -0.0029187 | -0.039556
-0.03 | -0.0021998 | -0.035692
-0.02 | -0.0015037 | -0.032265
-0.01 | -0.0007517 | -0.028638
0 | 1.29e-05 | -0.025281
0.01 | 0.0007848 | -0.022564
0.02 | 0.0016488 | -0.019525
0.03 | 0.0025828 | -0.016949
0.04 | 0.0035976 | -0.013655
0.05 | 0.0047255 | -0.010691
0.06 | 0.005942 | -0.006952
0.07 | 0.007346 | -0.0026262
0.08 | 0.009121 | 0.0022934
0.09 | 0.01088 | 0.008383
0.1 | 0.013009 | 0.015947
0.11 | 0.015359 | 0.025399
0.12 | 0.018282 | 0.03798
0.13 | 0.021446 | 0.053294
0.14 | 0.025091 | 0.07314
0.15 | 0.029099 | 0.0982
0.16 | 0.033882 | 0.12974
0.17 | 0.03935 | 0.16852
0.18 | 0.045556 | 0.21753
0.19 | 0.052529 | 0.27841
0.2 | 0.05982 | 0.35368
0.21 | 0.06908 | 0.44671
0.22 | 0.07946 | 0.55927
0.23 | 0.09111 | 0.6905
0.24 | 0.10444 | 0.8559
0.25 | 0.12054 | 1.0625
0.26 | 0.13692 | 1.3056
0.27 | 0.15606 | 1.5972
0.28 | 0.17823 | 1.9505
0.29 | 0.2034 | 2.3746
0.3 | 0.23216 | 2.8861
0.31 | 0.26278 | 3.5077
0.32 | 0.29817 | 4.2423
0.33 | 0.3382 | 5.1282
0.34 | 0.38437 | 6.132
0.35 | 0.43662 | 7.393
0.36 | 0.49513 | 8.907
0.37 | 0.56254 | 10.718
0.38 | 0.63 | 12.9
0.39 | 0.7176 | 15.49
0.4 | 0.8182 | 18.62
0.41 | 0.9327 | 22.348
0.42 | 1.0697 | 26.909
0.43 | 1.225 | 32.31
0.44 | 1.4119 | 38.749
0.45 | 1.6206 | 46.643
0.46 | 1.8862 | 56.103
0.47 | 2.1884 | 67.18
0.48 | 2.5582 | 80.59
0.49 | 2.9933 | 96.74
0.5 | 3.5213 | 115.99