## Diode Characteristic (uA-mm)
VGS (V) | VDS = 0.000 V | VDS = 0.500 V
-1.25 | -3.0628 | -8.396
-1.24 | -2.953 | -8.119
-1.23 | -2.8499 | -7.827
-1.22 | -2.7514 | -7.572
-1.21 | -2.6508 | -7.336
-1.2 | -2.5512 | -7.102
-1.19 | -2.4488 | -6.843
-1.18 | -2.3644 | -6.669
-1.17 | -2.2688 | -6.453
-1.16 | -2.1945 | -6.249
-1.15 | -2.1126 | -6.043
-1.14 | -2.0269 | -5.846
-1.13 | -1.9642 | -5.665
-1.12 | -1.8795 | -5.464
-1.11 | -1.8131 | -5.249
-1.1 | -1.7452 | -5.069
-1.09 | -1.6853 | -4.9298
-1.08 | -1.6202 | -4.7597
-1.07 | -1.56 | -4.622
-1.06 | -1.5017 | -4.4263
-1.05 | -1.4398 | -4.2996
-1.04 | -1.3901 | -4.1595
-1.03 | -1.3361 | -4.0129
-1.02 | -1.2801 | -3.8959
-1.01 | -1.2383 | -3.7569
-1 | -1.1901 | -3.6091
-0.99 | -1.1403 | -3.4995
-0.98 | -1.0938 | -3.3879
-0.97 | -1.0601 | -3.2536
-0.96 | -1.018 | -3.132
-0.95 | -0.9777 | -3.0313
-0.94 | -0.9442 | -2.9277
-0.93 | -0.9059 | -2.8303
-0.92 | -0.8686 | -2.7348
-0.91 | -0.8315 | -2.6523
-0.9 | -0.7987 | -2.5595
-0.89 | -0.767 | -2.4554
-0.88 | -0.7351 | -2.3637
-0.87 | -0.7046 | -2.2901
-0.86 | -0.6779 | -2.2091
-0.85 | -0.6515 | -2.1299
-0.84 | -0.6221 | -2.0457
-0.83 | -0.5984 | -1.9804
-0.82 | -0.5699 | -1.9088
-0.81 | -0.5446 | -1.8414
-0.8 | -0.5234 | -1.7671
-0.79 | -0.5041 | -1.6914
-0.78 | -0.4861 | -1.6354
-0.77 | -0.4644 | -1.5746
-0.76 | -0.44403 | -1.5157
-0.75 | -0.42336 | -1.4633
-0.74 | -0.4066 | -1.4108
-0.73 | -0.3888 | -1.361
-0.72 | -0.36914 | -1.3073
-0.71 | -0.3545 | -1.2675
-0.7 | -0.33943 | -1.2193
-0.69 | -0.32365 | -1.1694
-0.68 | -0.30899 | -1.1236
-0.67 | -0.29538 | -1.078
-0.66 | -0.28117 | -1.0373
-0.65 | -0.26546 | -0.992
-0.64 | -0.25584 | -0.9614
-0.63 | -0.24184 | -0.9226
-0.62 | -0.23034 | -0.884
-0.61 | -0.21994 | -0.8475
-0.6 | -0.20951 | -0.8186
-0.59 | -0.19948 | -0.7716
-0.58 | -0.18918 | -0.7502
-0.57 | -0.1791 | -0.7156
-0.56 | -0.1702 | -0.6894
-0.55 | -0.16193 | -0.6636
-0.54 | -0.15479 | -0.6369
-0.53 | -0.14647 | -0.614
-0.52 | -0.13777 | -0.5862
-0.51 | -0.13129 | -0.5612
-0.5 | -0.12423 | -0.5367
-0.49 | -0.11743 | -0.5173
-0.48 | -0.11144 | -0.49807
-0.47 | -0.10536 | -0.47515
-0.46 | -0.0995 | -0.45782
-0.45 | -0.09403 | -0.43963
-0.44 | -0.08808 | -0.42042
-0.43 | -0.08344 | -0.40271
-0.42 | -0.07857 | -0.38609
-0.41 | -0.07456 | -0.36955
-0.4 | -0.06992 | -0.34955
-0.39 | -0.06611 | -0.33784
-0.38 | -0.06192 | -0.32148
-0.37 | -0.05819 | -0.30626
-0.36 | -0.05462 | -0.29412
-0.35 | -0.05101 | -0.28041
-0.34 | -0.048407 | -0.26708
-0.33 | -0.045503 | -0.2562
-0.32 | -0.042544 | -0.24386
-0.31 | -0.039578 | -0.23111
-0.3 | -0.037191 | -0.22079
-0.29 | -0.034694 | -0.2096
-0.28 | -0.03226 | -0.19964
-0.27 | -0.029906 | -0.18959
-0.26 | -0.027934 | -0.17884
-0.25 | -0.025823 | -0.16759
-0.24 | -0.024107 | -0.15774
-0.23 | -0.022256 | -0.14925
-0.22 | -0.020525 | -0.14039
-0.21 | -0.019064 | -0.13075
-0.2 | -0.017613 | -0.12261
-0.19 | -0.016028 | -0.11424
-0.18 | -0.014736 | -0.10587
-0.17 | -0.013538 | -0.09881
-0.16 | -0.01237 | -0.09236
-0.15 | -0.011248 | -0.08609
-0.14 | -0.010288 | -0.0797
-0.13 | -0.009229 | -0.07328
-0.12 | -0.008372 | -0.06746
-0.11 | -0.00745 | -0.06195
-0.1 | -0.006713 | -0.05657
-0.09 | -0.005931 | -0.05228
-0.08 | -0.005222 | -0.047755
-0.07 | -0.0045088 | -0.043853
-0.06 | -0.0038798 | -0.040372
-0.05 | -0.0032293 | -0.036609
-0.04 | -0.0026045 | -0.033449
-0.03 | -0.0019905 | -0.030384
-0.02 | -0.0013436 | -0.027285
-0.01 | -0.0007214 | -0.024239
0 | -1.83e-05 | -0.021488
0.01 | 0.0007104 | -0.019266
0.02 | 0.0014669 | -0.01672
0.03 | 0.0023173 | -0.014248
0.04 | 0.0032218 | -0.011561
0.05 | 0.0042501 | -0.008901
0.06 | 0.0053485 | -0.005612
0.07 | 0.006572 | -0.0018952
0.08 | 0.008113 | 0.0025499
0.09 | 0.009739 | 0.008256
0.1 | 0.011624 | 0.015299
0.11 | 0.013685 | 0.024217
0.12 | 0.016255 | 0.035767
0.13 | 0.018997 | 0.050309
0.14 | 0.022232 | 0.0686
0.15 | 0.025734 | 0.09226
0.16 | 0.030121 | 0.12243
0.17 | 0.034965 | 0.15945
0.18 | 0.040203 | 0.2058
0.19 | 0.046595 | 0.26317
0.2 | 0.053637 | 0.33403
0.21 | 0.06091 | 0.42264
0.22 | 0.06984 | 0.5286
0.23 | 0.08085 | 0.6537
0.24 | 0.09283 | 0.8123
0.25 | 0.10632 | 1.0035
0.26 | 0.1217 | 1.24
0.27 | 0.13826 | 1.519
0.28 | 0.15811 | 1.8602
0.29 | 0.18064 | 2.2579
0.3 | 0.20533 | 2.7508
0.31 | 0.23531 | 3.335
0.32 | 0.26506 | 4.0335
0.33 | 0.30382 | 4.8866
0.34 | 0.34628 | 5.854
0.35 | 0.39218 | 7.062
0.36 | 0.44595 | 8.525
0.37 | 0.50726 | 10.297
0.38 | 0.5696 | 12.394
0.39 | 0.6523 | 14.874
0.4 | 0.7463 | 17.899
0.41 | 0.8552 | 21.534
0.42 | 0.9828 | 25.914
0.43 | 1.1328 | 31.191
0.44 | 1.3052 | 37.481
0.45 | 1.5118 | 45.083
0.46 | 1.7644 | 54.178
0.47 | 2.0495 | 65.09
0.48 | 2.4079 | 78.29
0.49 | 2.8336 | 93.75
0.5 | 3.3568 | 112.59