## Diode Characteristic (uA-mm)
VGS (V) | VDS = 0.000 V | VDS = 0.500 V
-1.25 | -3.1594 | -8.407
-1.24 | -3.0424 | -8.148
-1.23 | -2.9343 | -7.879
-1.22 | -2.843 | -7.618
-1.21 | -2.7414 | -7.398
-1.2 | -2.6442 | -7.152
-1.19 | -2.5488 | -6.953
-1.18 | -2.4577 | -6.725
-1.17 | -2.3708 | -6.517
-1.16 | -2.2844 | -6.307
-1.15 | -2.2068 | -6.116
-1.14 | -2.1241 | -5.915
-1.13 | -2.0622 | -5.73
-1.12 | -1.9791 | -5.533
-1.11 | -1.9099 | -5.354
-1.1 | -1.845 | -5.179
-1.09 | -1.7755 | -5.032
-1.08 | -1.7136 | -4.8484
-1.07 | -1.6455 | -4.6942
-1.06 | -1.586 | -4.5276
-1.05 | -1.5382 | -4.3893
-1.04 | -1.4765 | -4.2436
-1.03 | -1.4166 | -4.0979
-1.02 | -1.3667 | -3.9664
-1.01 | -1.3081 | -3.8337
-1 | -1.2602 | -3.7115
-0.99 | -1.2164 | -3.5804
-0.98 | -1.1718 | -3.458
-0.97 | -1.1218 | -3.3258
-0.96 | -1.0778 | -3.2232
-0.95 | -1.0429 | -3.1195
-0.94 | -1.0014 | -3.0125
-0.93 | -0.9593 | -2.9109
-0.92 | -0.9235 | -2.8193
-0.91 | -0.8885 | -2.7185
-0.9 | -0.8515 | -2.6139
-0.89 | -0.8175 | -2.5306
-0.88 | -0.7894 | -2.4425
-0.87 | -0.7546 | -2.3675
-0.86 | -0.7203 | -2.2813
-0.85 | -0.6931 | -2.2099
-0.84 | -0.6651 | -2.1256
-0.83 | -0.6325 | -2.0464
-0.82 | -0.6047 | -1.9754
-0.81 | -0.5855 | -1.8966
-0.8 | -0.5566 | -1.8396
-0.79 | -0.5364 | -1.7747
-0.78 | -0.5153 | -1.7079
-0.77 | -0.49819 | -1.647
-0.76 | -0.47528 | -1.5878
-0.75 | -0.45447 | -1.5285
-0.74 | -0.43586 | -1.4751
-0.73 | -0.41842 | -1.4167
-0.72 | -0.3977 | -1.3602
-0.71 | -0.38219 | -1.3164
-0.7 | -0.36305 | -1.2653
-0.69 | -0.34827 | -1.2132
-0.68 | -0.3321 | -1.1624
-0.67 | -0.31944 | -1.1226
-0.66 | -0.30425 | -1.0864
-0.65 | -0.29017 | -1.0437
-0.64 | -0.27495 | -0.9983
-0.63 | -0.26291 | -0.9625
-0.62 | -0.25049 | -0.9252
-0.61 | -0.23893 | -0.8928
-0.6 | -0.22542 | -0.8584
-0.59 | -0.21633 | -0.8278
-0.58 | -0.20593 | -0.7909
-0.57 | -0.19561 | -0.7622
-0.56 | -0.18451 | -0.7326
-0.55 | -0.17519 | -0.7041
-0.54 | -0.16662 | -0.6777
-0.53 | -0.15797 | -0.6461
-0.52 | -0.14926 | -0.6205
-0.51 | -0.14063 | -0.5946
-0.5 | -0.13448 | -0.5745
-0.49 | -0.12682 | -0.5464
-0.48 | -0.11922 | -0.5233
-0.47 | -0.11323 | -0.5062
-0.46 | -0.1074 | -0.48866
-0.45 | -0.10192 | -0.46982
-0.44 | -0.09577 | -0.45389
-0.43 | -0.09102 | -0.4342
-0.42 | -0.08502 | -0.41358
-0.41 | -0.07972 | -0.39489
-0.4 | -0.07504 | -0.37902
-0.39 | -0.07045 | -0.36279
-0.38 | -0.06566 | -0.34679
-0.37 | -0.06193 | -0.3338
-0.36 | -0.05815 | -0.31798
-0.35 | -0.05449 | -0.30257
-0.34 | -0.05125 | -0.2904
-0.33 | -0.048517 | -0.27667
-0.32 | -0.045361 | -0.26264
-0.31 | -0.042428 | -0.2521
-0.3 | -0.039529 | -0.23822
-0.29 | -0.036824 | -0.22788
-0.28 | -0.034279 | -0.215
-0.27 | -0.0319 | -0.20292
-0.26 | -0.029552 | -0.19233
-0.25 | -0.027711 | -0.18132
-0.24 | -0.025671 | -0.17216
-0.23 | -0.023793 | -0.16091
-0.22 | -0.021969 | -0.15179
-0.21 | -0.020253 | -0.1431
-0.2 | -0.018677 | -0.13398
-0.19 | -0.01718 | -0.12499
-0.18 | -0.015679 | -0.11694
-0.17 | -0.014415 | -0.10845
-0.16 | -0.013167 | -0.10105
-0.15 | -0.011935 | -0.09371
-0.14 | -0.010905 | -0.08615
-0.13 | -0.009927 | -0.08
-0.12 | -0.008998 | -0.07401
-0.11 | -0.007957 | -0.06829
-0.1 | -0.00711 | -0.06268
-0.09 | -0.006335 | -0.05687
-0.08 | -0.005589 | -0.0528
-0.07 | -0.0048603 | -0.048264
-0.06 | -0.0041352 | -0.043833
-0.05 | -0.0034682 | -0.040068
-0.04 | -0.002764 | -0.03601
-0.03 | -0.0021073 | -0.032448
-0.02 | -0.0014207 | -0.029139
-0.01 | -0.0007319 | -0.026292
0 | -1.02e-05 | -0.022801
0.01 | 0.0007751 | -0.020384
0.02 | 0.001551 | -0.01773
0.03 | 0.0024655 | -0.015082
0.04 | 0.0033912 | -0.012359
0.05 | 0.0044808 | -0.009379
0.06 | 0.0056343 | -0.005936
0.07 | 0.006955 | -0.0020191
0.08 | 0.008415 | 0.0026099
0.09 | 0.010241 | 0.00842
0.1 | 0.012181 | 0.015596
0.11 | 0.014456 | 0.024567
0.12 | 0.017034 | 0.036553
0.13 | 0.02007 | 0.051467
0.14 | 0.023471 | 0.06963
0.15 | 0.027373 | 0.09347
0.16 | 0.031668 | 0.1239
0.17 | 0.036801 | 0.16137
0.18 | 0.042376 | 0.20698
0.19 | 0.04887 | 0.2657
0.2 | 0.056327 | 0.33789
0.21 | 0.06392 | 0.42485
0.22 | 0.07341 | 0.5325
0.23 | 0.08498 | 0.6595
0.24 | 0.09674 | 0.8181
0.25 | 0.11153 | 1.0117
0.26 | 0.12762 | 1.2438
0.27 | 0.14557 | 1.5214
0.28 | 0.16579 | 1.8638
0.29 | 0.18904 | 2.2709
0.3 | 0.21655 | 2.7608
0.31 | 0.24617 | 3.3491
0.32 | 0.27936 | 4.057
0.33 | 0.31857 | 4.9073
0.34 | 0.36112 | 5.884
0.35 | 0.41154 | 7.091
0.36 | 0.46781 | 8.563
0.37 | 0.53187 | 10.297
0.38 | 0.5954 | 12.412
0.39 | 0.681 | 14.934
0.4 | 0.7741 | 17.953
0.41 | 0.8889 | 21.575
0.42 | 1.0191 | 25.987
0.43 | 1.1727 | 31.23
0.44 | 1.3546 | 37.563
0.45 | 1.5659 | 45.178
0.46 | 1.8223 | 54.426
0.47 | 2.1179 | 65
0.48 | 2.4746 | 78.24
0.49 | 2.9107 | 94.11
0.5 | 3.4165 | 112.95