## Diode Characteristic (uA-mm)
VGS (V) | VDS = 0.000 V | VDS = 0.500 V
-1.25 | -2.6615 | -7.057
-1.24 | -2.5674 | -6.844
-1.23 | -2.4683 | -6.618
-1.22 | -2.4054 | -6.428
-1.21 | -2.308 | -6.244
-1.2 | -2.2311 | -6.034
-1.19 | -2.1579 | -5.801
-1.18 | -2.0836 | -5.668
-1.17 | -2.0163 | -5.49
-1.16 | -1.9499 | -5.299
-1.15 | -1.879 | -5.134
-1.14 | -1.8241 | -4.9393
-1.13 | -1.7488 | -4.7891
-1.12 | -1.6799 | -4.6301
-1.11 | -1.6181 | -4.5082
-1.1 | -1.5646 | -4.3594
-1.09 | -1.5014 | -4.2325
-1.08 | -1.4468 | -4.0856
-1.07 | -1.4036 | -3.9692
-1.06 | -1.3423 | -3.8438
-1.05 | -1.2932 | -3.713
-1.04 | -1.2569 | -3.5883
-1.03 | -1.2155 | -3.4576
-1.02 | -1.1645 | -3.366
-1.01 | -1.1232 | -3.2565
-1 | -1.0845 | -3.1427
-0.99 | -1.0428 | -3.0291
-0.98 | -1.0039 | -2.9377
-0.97 | -0.9676 | -2.8618
-0.96 | -0.9311 | -2.7518
-0.95 | -0.8967 | -2.6618
-0.94 | -0.8637 | -2.5744
-0.93 | -0.8304 | -2.4743
-0.92 | -0.7942 | -2.3902
-0.91 | -0.7609 | -2.3103
-0.9 | -0.7364 | -2.2413
-0.89 | -0.7038 | -2.1609
-0.88 | -0.6816 | -2.0892
-0.87 | -0.6559 | -2.0154
-0.86 | -0.6317 | -1.9429
-0.85 | -0.6032 | -1.8773
-0.84 | -0.5808 | -1.8081
-0.83 | -0.555 | -1.7567
-0.82 | -0.5342 | -1.6891
-0.81 | -0.5125 | -1.619
-0.8 | -0.49578 | -1.5684
-0.79 | -0.47478 | -1.5133
-0.78 | -0.45641 | -1.4612
-0.77 | -0.4361 | -1.4066
-0.76 | -0.41635 | -1.3609
-0.75 | -0.39798 | -1.3113
-0.74 | -0.38357 | -1.2576
-0.73 | -0.36442 | -1.2135
-0.72 | -0.35114 | -1.1723
-0.71 | -0.33539 | -1.1242
-0.7 | -0.32143 | -1.0866
-0.69 | -0.30678 | -1.0492
-0.68 | -0.29385 | -1.0131
-0.67 | -0.27949 | -0.9721
-0.66 | -0.26848 | -0.9376
-0.65 | -0.25409 | -0.9016
-0.64 | -0.24533 | -0.8652
-0.63 | -0.23238 | -0.8345
-0.62 | -0.22055 | -0.8058
-0.61 | -0.21059 | -0.7725
-0.6 | -0.20013 | -0.7421
-0.59 | -0.19211 | -0.7088
-0.58 | -0.18176 | -0.6849
-0.57 | -0.17342 | -0.6606
-0.56 | -0.1638 | -0.6354
-0.55 | -0.15611 | -0.6123
-0.54 | -0.14871 | -0.587
-0.53 | -0.14116 | -0.5637
-0.52 | -0.13382 | -0.5401
-0.51 | -0.12697 | -0.518
-0.5 | -0.12084 | -0.50015
-0.49 | -0.11457 | -0.47881
-0.48 | -0.10862 | -0.4603
-0.47 | -0.10266 | -0.44119
-0.46 | -0.0964 | -0.42217
-0.45 | -0.09144 | -0.4024
-0.44 | -0.08666 | -0.38833
-0.43 | -0.08118 | -0.37404
-0.42 | -0.07674 | -0.35652
-0.41 | -0.07232 | -0.34186
-0.4 | -0.068 | -0.32784
-0.39 | -0.0641 | -0.3132
-0.38 | -0.0604 | -0.29966
-0.37 | -0.05656 | -0.28718
-0.36 | -0.0533 | -0.2728
-0.35 | -0.05 | -0.26088
-0.34 | -0.047356 | -0.24871
-0.33 | -0.043976 | -0.23871
-0.32 | -0.041242 | -0.22601
-0.31 | -0.038708 | -0.21535
-0.3 | -0.036103 | -0.20535
-0.29 | -0.033978 | -0.19359
-0.28 | -0.031575 | -0.18376
-0.27 | -0.029347 | -0.173
-0.26 | -0.027288 | -0.16316
-0.25 | -0.025417 | -0.1546
-0.24 | -0.023587 | -0.14537
-0.23 | -0.021801 | -0.13567
-0.22 | -0.020335 | -0.12808
-0.21 | -0.018782 | -0.11976
-0.2 | -0.017193 | -0.11193
-0.19 | -0.015844 | -0.10453
-0.18 | -0.014525 | -0.09785
-0.17 | -0.013421 | -0.09014
-0.16 | -0.012254 | -0.0836
-0.15 | -0.011095 | -0.07764
-0.14 | -0.010086 | -0.0709
-0.13 | -0.0092 | -0.06574
-0.12 | -0.008261 | -0.06102
-0.11 | -0.007443 | -0.05578
-0.1 | -0.006644 | -0.05154
-0.09 | -0.005969 | -0.046846
-0.08 | -0.005164 | -0.043087
-0.07 | -0.0044982 | -0.039269
-0.06 | -0.0038556 | -0.035892
-0.05 | -0.0032031 | -0.032623
-0.04 | -0.0025739 | -0.029719
-0.03 | -0.0019446 | -0.026697
-0.02 | -0.0013192 | -0.024041
-0.01 | -0.000654 | -0.021686
0 | -1.47e-05 | -0.019441
0.01 | 0.0006957 | -0.017089
0.02 | 0.0014222 | -0.014928
0.03 | 0.0022704 | -0.012645
0.04 | 0.0031317 | -0.010258
0.05 | 0.0041605 | -0.007691
0.06 | 0.0052441 | -0.0045214
0.07 | 0.00647 | -0.0010229
0.08 | 0.007842 | 0.0033391
0.09 | 0.009437 | 0.008803
0.1 | 0.011262 | 0.015672
0.11 | 0.01337 | 0.024448
0.12 | 0.015681 | 0.03591
0.13 | 0.018391 | 0.050244
0.14 | 0.021429 | 0.06832
0.15 | 0.025152 | 0.09174
0.16 | 0.029044 | 0.12095
0.17 | 0.033602 | 0.15733
0.18 | 0.038757 | 0.20259
0.19 | 0.044897 | 0.25873
0.2 | 0.051397 | 0.32844
0.21 | 0.05828 | 0.41313
0.22 | 0.06729 | 0.51716
0.23 | 0.07723 | 0.6371
0.24 | 0.08861 | 0.7899
0.25 | 0.10135 | 0.9794
0.26 | 0.11622 | 1.2022
0.27 | 0.13348 | 1.4702
0.28 | 0.15123 | 1.7997
0.29 | 0.17263 | 2.1904
0.3 | 0.19642 | 2.6666
0.31 | 0.22395 | 3.2311
0.32 | 0.25579 | 3.9078
0.33 | 0.2903 | 4.7289
0.34 | 0.33129 | 5.6884
0.35 | 0.3756 | 6.818
0.36 | 0.42967 | 8.229
0.37 | 0.48903 | 9.911
0.38 | 0.55777 | 11.934
0.39 | 0.6268 | 14.363
0.4 | 0.7188 | 17.271
0.41 | 0.8214 | 20.75
0.42 | 0.948 | 25.02
0.43 | 1.0924 | 30.067
0.44 | 1.2592 | 36.172
0.45 | 1.4641 | 43.49
0.46 | 1.7131 | 52.395
0.47 | 1.997 | 62.67
0.48 | 2.3373 | 75.48
0.49 | 2.7559 | 90.67
0.5 | 3.2523 | 108.82