## Diode Characteristic (uA-mm)
VGS (V) | VDS = 0.000 V | VDS = 0.500 V
-1.25 | -2.5751 | -6.75
-1.24 | -2.4766 | -6.549
-1.23 | -2.3975 | -6.342
-1.22 | -2.305 | -6.188
-1.21 | -2.2212 | -6.001
-1.2 | -2.1482 | -5.796
-1.19 | -2.0816 | -5.62
-1.18 | -2.0063 | -5.456
-1.17 | -1.9409 | -5.276
-1.16 | -1.8681 | -5.111
-1.15 | -1.8001 | -4.9308
-1.14 | -1.7411 | -4.7779
-1.13 | -1.6692 | -4.6223
-1.12 | -1.6186 | -4.4826
-1.11 | -1.5683 | -4.3142
-1.1 | -1.5152 | -4.1979
-1.09 | -1.4595 | -4.0586
-1.08 | -1.4093 | -3.9447
-1.07 | -1.3585 | -3.8251
-1.06 | -1.3021 | -3.691
-1.05 | -1.2594 | -3.5854
-1.04 | -1.2132 | -3.4523
-1.03 | -1.166 | -3.3366
-1.02 | -1.1251 | -3.2369
-1.01 | -1.0844 | -3.134
-1 | -1.0388 | -3.0218
-0.99 | -1.0023 | -2.9383
-0.98 | -0.9653 | -2.8276
-0.97 | -0.9359 | -2.7427
-0.96 | -0.8996 | -2.6507
-0.95 | -0.8619 | -2.5635
-0.94 | -0.8293 | -2.4677
-0.93 | -0.8004 | -2.408
-0.92 | -0.7646 | -2.3291
-0.91 | -0.7359 | -2.2307
-0.9 | -0.7064 | -2.1701
-0.89 | -0.6773 | -2.0928
-0.88 | -0.6559 | -2.0192
-0.87 | -0.6267 | -1.9549
-0.86 | -0.6044 | -1.8949
-0.85 | -0.5808 | -1.8137
-0.84 | -0.558 | -1.7547
-0.83 | -0.5364 | -1.6965
-0.82 | -0.5138 | -1.6415
-0.81 | -0.49631 | -1.5787
-0.8 | -0.47548 | -1.5266
-0.79 | -0.45367 | -1.462
-0.78 | -0.43514 | -1.4187
-0.77 | -0.41803 | -1.3735
-0.76 | -0.40176 | -1.3239
-0.75 | -0.38355 | -1.2708
-0.74 | -0.36774 | -1.2245
-0.73 | -0.35083 | -1.1793
-0.72 | -0.33702 | -1.1414
-0.71 | -0.32234 | -1.0945
-0.7 | -0.3071 | -1.0596
-0.69 | -0.29448 | -1.0207
-0.68 | -0.28274 | -0.9808
-0.67 | -0.26802 | -0.9512
-0.66 | -0.25746 | -0.9082
-0.65 | -0.24616 | -0.8823
-0.64 | -0.23315 | -0.8493
-0.63 | -0.22215 | -0.8179
-0.62 | -0.21185 | -0.7846
-0.61 | -0.20323 | -0.7582
-0.6 | -0.19198 | -0.7285
-0.59 | -0.18241 | -0.705
-0.58 | -0.1739 | -0.6726
-0.57 | -0.16443 | -0.65
-0.56 | -0.1577 | -0.625
-0.55 | -0.15053 | -0.5982
-0.54 | -0.14256 | -0.5741
-0.53 | -0.13515 | -0.5541
-0.52 | -0.12841 | -0.5321
-0.51 | -0.12237 | -0.5122
-0.5 | -0.11579 | -0.49468
-0.49 | -0.10997 | -0.47668
-0.48 | -0.1045 | -0.45688
-0.47 | -0.09936 | -0.437
-0.46 | -0.09387 | -0.421
-0.45 | -0.08847 | -0.40071
-0.44 | -0.08383 | -0.38557
-0.43 | -0.07879 | -0.37
-0.42 | -0.07385 | -0.3545
-0.41 | -0.07028 | -0.34042
-0.4 | -0.06631 | -0.32497
-0.39 | -0.06217 | -0.31366
-0.38 | -0.05877 | -0.30167
-0.37 | -0.05517 | -0.28757
-0.36 | -0.05185 | -0.27533
-0.35 | -0.049112 | -0.26282
-0.34 | -0.046192 | -0.25182
-0.33 | -0.043153 | -0.23948
-0.32 | -0.040526 | -0.22708
-0.31 | -0.038017 | -0.21788
-0.3 | -0.035596 | -0.20812
-0.29 | -0.03289 | -0.19735
-0.28 | -0.030889 | -0.18664
-0.27 | -0.028967 | -0.17761
-0.26 | -0.026764 | -0.16818
-0.25 | -0.024967 | -0.15657
-0.24 | -0.02318 | -0.14701
-0.23 | -0.021375 | -0.13882
-0.22 | -0.019778 | -0.13036
-0.21 | -0.018336 | -0.12383
-0.2 | -0.0169 | -0.11493
-0.19 | -0.015587 | -0.10786
-0.18 | -0.014287 | -0.09951
-0.17 | -0.013167 | -0.09318
-0.16 | -0.012014 | -0.08729
-0.15 | -0.010903 | -0.08044
-0.14 | -0.009919 | -0.07378
-0.13 | -0.009048 | -0.06835
-0.12 | -0.008138 | -0.06374
-0.11 | -0.007303 | -0.0583
-0.1 | -0.006531 | -0.05306
-0.09 | -0.005804 | -0.049362
-0.08 | -0.005131 | -0.045212
-0.07 | -0.0044817 | -0.041239
-0.06 | -0.0038102 | -0.037506
-0.05 | -0.0031745 | -0.034315
-0.04 | -0.002542 | -0.031038
-0.03 | -0.0019373 | -0.028225
-0.02 | -0.0013004 | -0.025204
-0.01 | -0.0006691 | -0.02275
0 | -8.9e-06 | -0.020147
0.01 | 0.0007183 | -0.017997
0.02 | 0.0014261 | -0.0155
0.03 | 0.0022565 | -0.01317
0.04 | 0.0030999 | -0.010847
0.05 | 0.0040852 | -0.008155
0.06 | 0.0051597 | -0.0048868
0.07 | 0.006355 | -0.0012612
0.08 | 0.007644 | 0.0031229
0.09 | 0.009316 | 0.008735
0.1 | 0.011082 | 0.01567
0.11 | 0.013138 | 0.024587
0.12 | 0.015363 | 0.036066
0.13 | 0.018102 | 0.050878
0.14 | 0.021103 | 0.0691
0.15 | 0.024495 | 0.09222
0.16 | 0.028522 | 0.1226
0.17 | 0.033119 | 0.1601
0.18 | 0.038234 | 0.20486
0.19 | 0.04404 | 0.26277
0.2 | 0.050513 | 0.33247
0.21 | 0.05722 | 0.42077
0.22 | 0.06574 | 0.52688
0.23 | 0.07602 | 0.6479
0.24 | 0.08686 | 0.8052
0.25 | 0.09985 | 0.9984
0.26 | 0.11458 | 1.2233
0.27 | 0.1305 | 1.5058
0.28 | 0.14969 | 1.8379
0.29 | 0.17018 | 2.2402
0.3 | 0.19431 | 2.7236
0.31 | 0.22206 | 3.3047
0.32 | 0.25268 | 4.0009
0.33 | 0.28826 | 4.8276
0.34 | 0.32685 | 5.822
0.35 | 0.37213 | 7.013
0.36 | 0.42493 | 8.45
0.37 | 0.48339 | 10.184
0.38 | 0.55172 | 12.266
0.39 | 0.6215 | 14.734
0.4 | 0.711 | 17.703
0.41 | 0.8153 | 21.297
0.42 | 0.9405 | 25.667
0.43 | 1.08 | 30.876
0.44 | 1.252 | 37.072
0.45 | 1.4503 | 44.588
0.46 | 1.6865 | 53.705
0.47 | 1.9768 | 64.37
0.48 | 2.3236 | 77.4
0.49 | 2.7381 | 92.73
0.5 | 3.2304 | 111.43