## Diode Characteristic (uA-mm)
VGS (V) | VDS = 0.000 V | VDS = 0.500 V
-1.25 | -2.7701 | -7.311
-1.24 | -2.6909 | -7.066
-1.23 | -2.5974 | -6.896
-1.22 | -2.4976 | -6.652
-1.21 | -2.4188 | -6.421
-1.2 | -2.3161 | -6.238
-1.19 | -2.2383 | -6.068
-1.18 | -2.1716 | -5.904
-1.17 | -2.088 | -5.671
-1.16 | -2.022 | -5.526
-1.15 | -1.9471 | -5.335
-1.14 | -1.8802 | -5.185
-1.13 | -1.8026 | -4.9987
-1.12 | -1.7479 | -4.8472
-1.11 | -1.6932 | -4.7085
-1.1 | -1.6297 | -4.5425
-1.09 | -1.5601 | -4.3888
-1.08 | -1.5134 | -4.2551
-1.07 | -1.4567 | -4.1419
-1.06 | -1.4089 | -3.9776
-1.05 | -1.3605 | -3.842
-1.04 | -1.3071 | -3.7554
-1.03 | -1.2614 | -3.6067
-1.02 | -1.213 | -3.5019
-1.01 | -1.1756 | -3.3756
-1 | -1.1261 | -3.2703
-0.99 | -1.0871 | -3.1697
-0.98 | -1.0445 | -3.0665
-0.97 | -1.0046 | -2.9586
-0.96 | -0.9699 | -2.8612
-0.95 | -0.9362 | -2.7593
-0.94 | -0.896 | -2.6823
-0.93 | -0.8637 | -2.592
-0.92 | -0.8269 | -2.4963
-0.91 | -0.7971 | -2.418
-0.9 | -0.7688 | -2.3335
-0.89 | -0.7395 | -2.2436
-0.88 | -0.7089 | -2.1623
-0.87 | -0.6831 | -2.0935
-0.86 | -0.654 | -2.0232
-0.85 | -0.6264 | -1.9455
-0.84 | -0.6038 | -1.8866
-0.83 | -0.5779 | -1.8192
-0.82 | -0.5601 | -1.7563
-0.81 | -0.5337 | -1.6883
-0.8 | -0.5103 | -1.6348
-0.79 | -0.49493 | -1.5752
-0.78 | -0.47434 | -1.5268
-0.77 | -0.45371 | -1.4682
-0.76 | -0.43345 | -1.4207
-0.75 | -0.41617 | -1.3617
-0.74 | -0.39754 | -1.3123
-0.73 | -0.3804 | -1.2654
-0.72 | -0.36455 | -1.2211
-0.71 | -0.34876 | -1.1789
-0.7 | -0.33246 | -1.1273
-0.69 | -0.31574 | -1.0849
-0.68 | -0.30452 | -1.0511
-0.67 | -0.28997 | -1.013
-0.66 | -0.27583 | -0.9741
-0.65 | -0.2647 | -0.941
-0.64 | -0.25311 | -0.9079
-0.63 | -0.24064 | -0.8717
-0.62 | -0.2305 | -0.8397
-0.61 | -0.21937 | -0.8091
-0.6 | -0.20992 | -0.7813
-0.59 | -0.19871 | -0.748
-0.58 | -0.1901 | -0.7233
-0.57 | -0.18198 | -0.6937
-0.56 | -0.17172 | -0.6646
-0.55 | -0.16359 | -0.6359
-0.54 | -0.15479 | -0.6111
-0.53 | -0.14676 | -0.5896
-0.52 | -0.1398 | -0.5672
-0.51 | -0.13332 | -0.5445
-0.5 | -0.12625 | -0.5266
-0.49 | -0.11922 | -0.50445
-0.48 | -0.11279 | -0.48686
-0.47 | -0.10678 | -0.46456
-0.46 | -0.10066 | -0.44621
-0.45 | -0.09522 | -0.42651
-0.44 | -0.08959 | -0.41
-0.43 | -0.08458 | -0.394
-0.42 | -0.07994 | -0.37749
-0.41 | -0.07487 | -0.36218
-0.4 | -0.07092 | -0.3456
-0.39 | -0.067 | -0.33235
-0.38 | -0.06284 | -0.31725
-0.37 | -0.05908 | -0.30492
-0.36 | -0.05523 | -0.29234
-0.35 | -0.05181 | -0.27726
-0.34 | -0.049113 | -0.2643
-0.33 | -0.045789 | -0.25416
-0.32 | -0.043078 | -0.24122
-0.31 | -0.040415 | -0.23009
-0.3 | -0.037805 | -0.21919
-0.29 | -0.035248 | -0.20769
-0.28 | -0.032805 | -0.19706
-0.27 | -0.03049 | -0.18475
-0.26 | -0.02869 | -0.17641
-0.25 | -0.026663 | -0.16695
-0.24 | -0.0247 | -0.15597
-0.23 | -0.022896 | -0.14775
-0.22 | -0.02125 | -0.1384
-0.21 | -0.019421 | -0.12955
-0.2 | -0.017939 | -0.1208
-0.19 | -0.016582 | -0.11265
-0.18 | -0.015274 | -0.10462
-0.17 | -0.013966 | -0.09792
-0.16 | -0.01266 | -0.09038
-0.15 | -0.011534 | -0.08294
-0.14 | -0.010594 | -0.0775
-0.13 | -0.009475 | -0.07168
-0.12 | -0.008642 | -0.06509
-0.11 | -0.007717 | -0.0603
-0.1 | -0.006959 | -0.05485
-0.09 | -0.006101 | -0.05033
-0.08 | -0.005377 | -0.046011
-0.07 | -0.0046348 | -0.042644
-0.06 | -0.0039777 | -0.038118
-0.05 | -0.0033044 | -0.034727
-0.04 | -0.0026795 | -0.03169
-0.03 | -0.0020011 | -0.028961
-0.02 | -0.0013927 | -0.025945
-0.01 | -0.0006952 | -0.023116
0 | -5.1e-06 | -0.020519
0.01 | 0.0007089 | -0.017988
0.02 | 0.0014855 | -0.015666
0.03 | 0.0023104 | -0.013365
0.04 | 0.003241 | -0.010818
0.05 | 0.0042211 | -0.008121
0.06 | 0.0053576 | -0.004848
0.07 | 0.00656 | -0.0011912
0.08 | 0.007948 | 0.0032999
0.09 | 0.009595 | 0.008923
0.1 | 0.011502 | 0.016027
0.11 | 0.013535 | 0.024992
0.12 | 0.01601 | 0.036917
0.13 | 0.018747 | 0.051718
0.14 | 0.021961 | 0.06978
0.15 | 0.025511 | 0.09406
0.16 | 0.029529 | 0.12392
0.17 | 0.034142 | 0.16115
0.18 | 0.039777 | 0.20689
0.19 | 0.045795 | 0.26481
0.2 | 0.052626 | 0.3351
0.21 | 0.05957 | 0.42219
0.22 | 0.06831 | 0.52733
0.23 | 0.07852 | 0.6514
0.24 | 0.09031 | 0.8076
0.25 | 0.10383 | 0.9987
0.26 | 0.11873 | 1.226
0.27 | 0.13579 | 1.4971
0.28 | 0.15412 | 1.8302
0.29 | 0.17606 | 2.2272
0.3 | 0.20165 | 2.7078
0.31 | 0.22899 | 3.2777
0.32 | 0.26066 | 3.9625
0.33 | 0.29669 | 4.7989
0.34 | 0.3369 | 5.759
0.35 | 0.38289 | 6.942
0.36 | 0.43596 | 8.365
0.37 | 0.49683 | 10.076
0.38 | 0.56602 | 12.146
0.39 | 0.6342 | 14.604
0.4 | 0.723 | 17.553
0.41 | 0.8325 | 21.074
0.42 | 0.9527 | 25.368
0.43 | 1.0997 | 30.498
0.44 | 1.2704 | 36.651
0.45 | 1.4692 | 44.082
0.46 | 1.7169 | 53.1
0.47 | 2.0032 | 63.51
0.48 | 2.3501 | 76.33
0.49 | 2.7523 | 91.87
0.5 | 3.2547 | 110.13