## Diode Characteristic (uA-mm)
VGS (V) | VDS = 0.000 V | VDS = 0.500 V
-1.25 | -2.5849 | -6.686
-1.24 | -2.5002 | -6.482
-1.23 | -2.4312 | -6.264
-1.22 | -2.3342 | -6.102
-1.21 | -2.2615 | -5.902
-1.2 | -2.1787 | -5.718
-1.19 | -2.1003 | -5.52
-1.18 | -2.0461 | -5.353
-1.17 | -1.9658 | -5.199
-1.16 | -1.8971 | -5.045
-1.15 | -1.8327 | -4.878
-1.14 | -1.769 | -4.7194
-1.13 | -1.7043 | -4.5742
-1.12 | -1.6412 | -4.4249
-1.11 | -1.5831 | -4.2716
-1.1 | -1.5263 | -4.1526
-1.09 | -1.4708 | -4.0175
-1.08 | -1.4188 | -3.9041
-1.07 | -1.3708 | -3.7523
-1.06 | -1.3227 | -3.6575
-1.05 | -1.2787 | -3.5407
-1.04 | -1.2355 | -3.4216
-1.03 | -1.185 | -3.302
-1.02 | -1.1465 | -3.186
-1.01 | -1.1008 | -3.0695
-1 | -1.0558 | -2.9936
-0.99 | -1.0217 | -2.8869
-0.98 | -0.9793 | -2.7776
-0.97 | -0.9454 | -2.6916
-0.96 | -0.9106 | -2.6068
-0.95 | -0.8805 | -2.5303
-0.94 | -0.846 | -2.4356
-0.93 | -0.8129 | -2.3494
-0.92 | -0.7788 | -2.2745
-0.91 | -0.752 | -2.2117
-0.9 | -0.7229 | -2.1343
-0.89 | -0.6972 | -2.0596
-0.88 | -0.6676 | -1.9901
-0.87 | -0.6415 | -1.9112
-0.86 | -0.6172 | -1.8576
-0.85 | -0.5918 | -1.7861
-0.84 | -0.5651 | -1.7309
-0.83 | -0.5464 | -1.6745
-0.82 | -0.5231 | -1.614
-0.81 | -0.5025 | -1.5504
-0.8 | -0.48735 | -1.4938
-0.79 | -0.46399 | -1.4438
-0.78 | -0.44521 | -1.394
-0.77 | -0.42595 | -1.3474
-0.76 | -0.40918 | -1.3068
-0.75 | -0.39315 | -1.2611
-0.74 | -0.37322 | -1.2165
-0.73 | -0.36016 | -1.1702
-0.72 | -0.34415 | -1.1289
-0.71 | -0.32956 | -1.0854
-0.7 | -0.3148 | -1.0492
-0.69 | -0.30158 | -1.0098
-0.68 | -0.28684 | -0.9743
-0.67 | -0.27485 | -0.9362
-0.66 | -0.26218 | -0.9029
-0.65 | -0.24975 | -0.8671
-0.64 | -0.23967 | -0.834
-0.63 | -0.22833 | -0.8047
-0.62 | -0.21829 | -0.7745
-0.61 | -0.20681 | -0.7432
-0.6 | -0.19822 | -0.7151
-0.59 | -0.18925 | -0.6895
-0.58 | -0.17906 | -0.6624
-0.57 | -0.17044 | -0.6393
-0.56 | -0.1618 | -0.6174
-0.55 | -0.15381 | -0.5881
-0.54 | -0.14705 | -0.569
-0.53 | -0.13987 | -0.5443
-0.52 | -0.13243 | -0.5269
-0.51 | -0.12609 | -0.5039
-0.5 | -0.11989 | -0.48499
-0.49 | -0.11415 | -0.46675
-0.48 | -0.10737 | -0.44604
-0.47 | -0.10174 | -0.42889
-0.46 | -0.09626 | -0.41292
-0.45 | -0.09076 | -0.397
-0.44 | -0.08628 | -0.37687
-0.43 | -0.08114 | -0.36328
-0.42 | -0.07655 | -0.34797
-0.41 | -0.07259 | -0.33398
-0.4 | -0.06864 | -0.32039
-0.39 | -0.06448 | -0.30536
-0.38 | -0.06096 | -0.29264
-0.37 | -0.05729 | -0.28256
-0.36 | -0.05334 | -0.26834
-0.35 | -0.05083 | -0.25697
-0.34 | -0.047953 | -0.24461
-0.33 | -0.044817 | -0.23295
-0.32 | -0.041888 | -0.22229
-0.31 | -0.039263 | -0.21238
-0.3 | -0.03682 | -0.20024
-0.29 | -0.034325 | -0.19159
-0.28 | -0.032177 | -0.18217
-0.27 | -0.029892 | -0.17173
-0.26 | -0.027918 | -0.1613
-0.25 | -0.025984 | -0.15229
-0.24 | -0.024187 | -0.14342
-0.23 | -0.022287 | -0.13493
-0.22 | -0.020822 | -0.12574
-0.21 | -0.019205 | -0.11729
-0.2 | -0.017848 | -0.11007
-0.19 | -0.016358 | -0.10217
-0.18 | -0.014973 | -0.09509
-0.17 | -0.01368 | -0.08856
-0.16 | -0.012683 | -0.08189
-0.15 | -0.011522 | -0.0761
-0.14 | -0.010503 | -0.07053
-0.13 | -0.009532 | -0.06522
-0.12 | -0.008677 | -0.05939
-0.11 | -0.007756 | -0.0546
-0.1 | -0.006933 | -0.05022
-0.09 | -0.006091 | -0.046113
-0.08 | -0.00545 | -0.042127
-0.07 | -0.004705 | -0.03855
-0.06 | -0.0039879 | -0.034867
-0.05 | -0.0033597 | -0.031852
-0.04 | -0.002671 | -0.029241
-0.03 | -0.0020408 | -0.026437
-0.02 | -0.0013554 | -0.023865
-0.01 | -0.0007027 | -0.021454
0 | -1.43e-05 | -0.018942
0.01 | 0.0007303 | -0.016708
0.02 | 0.0014758 | -0.014645
0.03 | 0.0023478 | -0.012351
0.04 | 0.0032118 | -0.009958
0.05 | 0.0042537 | -0.007278
0.06 | 0.0053397 | -0.004404
0.07 | 0.006557 | -0.0008326
0.08 | 0.007956 | 0.0035228
0.09 | 0.009595 | 0.008889
0.1 | 0.011394 | 0.015687
0.11 | 0.013456 | 0.024487
0.12 | 0.015918 | 0.035833
0.13 | 0.018631 | 0.050197
0.14 | 0.021635 | 0.0678
0.15 | 0.025223 | 0.09068
0.16 | 0.029415 | 0.12059
0.17 | 0.034007 | 0.15676
0.18 | 0.039237 | 0.20173
0.19 | 0.045092 | 0.25835
0.2 | 0.052011 | 0.32752
0.21 | 0.05896 | 0.41334
0.22 | 0.06764 | 0.5179
0.23 | 0.07758 | 0.6361
0.24 | 0.08955 | 0.7929
0.25 | 0.10263 | 0.9808
0.26 | 0.11749 | 1.2073
0.27 | 0.13362 | 1.48
0.28 | 0.15305 | 1.8069
0.29 | 0.17441 | 2.2053
0.3 | 0.19918 | 2.6801
0.31 | 0.22655 | 3.2555
0.32 | 0.25759 | 3.9375
0.33 | 0.29399 | 4.7519
0.34 | 0.33325 | 5.723
0.35 | 0.37898 | 6.913
0.36 | 0.43202 | 8.327
0.37 | 0.4909 | 10.05
0.38 | 0.5617 | 12.072
0.39 | 0.6311 | 14.506
0.4 | 0.7208 | 17.447
0.41 | 0.8294 | 20.98
0.42 | 0.9546 | 25.244
0.43 | 1.0949 | 30.385
0.44 | 1.2658 | 36.555
0.45 | 1.4679 | 43.861
0.46 | 1.7151 | 52.891
0.47 | 1.9989 | 63.48
0.48 | 2.347 | 76.01
0.49 | 2.7603 | 91.49
0.5 | 3.2497 | 109.75