## Diode Characteristic (uA-mm)
VGS (V) | VDS = 0.000 V | VDS = 0.500 V
-1.25 | -2.7394 | -7.13
-1.24 | -2.6588 | -6.93
-1.23 | -2.569 | -6.725
-1.22 | -2.469 | -6.486
-1.21 | -2.3874 | -6.307
-1.2 | -2.3068 | -6.109
-1.19 | -2.2165 | -5.956
-1.18 | -2.143 | -5.741
-1.17 | -2.0712 | -5.583
-1.16 | -2.0015 | -5.383
-1.15 | -1.9288 | -5.209
-1.14 | -1.8552 | -5.084
-1.13 | -1.7834 | -4.9204
-1.12 | -1.7214 | -4.7782
-1.11 | -1.6552 | -4.6114
-1.1 | -1.6035 | -4.4641
-1.09 | -1.5513 | -4.3208
-1.08 | -1.484 | -4.1698
-1.07 | -1.4327 | -4.039
-1.06 | -1.3854 | -3.8812
-1.05 | -1.3392 | -3.744
-1.04 | -1.2917 | -3.6375
-1.03 | -1.2473 | -3.5089
-1.02 | -1.2017 | -3.4047
-1.01 | -1.1554 | -3.3218
-1 | -1.1094 | -3.1968
-0.99 | -1.0727 | -3.0995
-0.98 | -1.0316 | -3.0091
-0.97 | -0.9926 | -2.8932
-0.96 | -0.9576 | -2.7982
-0.95 | -0.9235 | -2.7099
-0.94 | -0.885 | -2.6209
-0.93 | -0.8476 | -2.5441
-0.92 | -0.8249 | -2.4348
-0.91 | -0.7931 | -2.3518
-0.9 | -0.7631 | -2.2896
-0.89 | -0.7305 | -2.1979
-0.88 | -0.705 | -2.1247
-0.87 | -0.6762 | -2.06
-0.86 | -0.6487 | -1.9862
-0.85 | -0.6237 | -1.9116
-0.84 | -0.5975 | -1.8436
-0.83 | -0.5723 | -1.78
-0.82 | -0.5519 | -1.7187
-0.81 | -0.528 | -1.6613
-0.8 | -0.5083 | -1.599
-0.79 | -0.48702 | -1.5293
-0.78 | -0.47034 | -1.4842
-0.77 | -0.44976 | -1.424
-0.76 | -0.42961 | -1.3753
-0.75 | -0.41025 | -1.3334
-0.74 | -0.39082 | -1.2861
-0.73 | -0.37807 | -1.2376
-0.72 | -0.36013 | -1.1969
-0.71 | -0.34285 | -1.1495
-0.7 | -0.3306 | -1.1034
-0.69 | -0.31473 | -1.0668
-0.68 | -0.30183 | -1.0305
-0.67 | -0.28749 | -0.9837
-0.66 | -0.27459 | -0.9501
-0.65 | -0.26245 | -0.9171
-0.64 | -0.25072 | -0.8841
-0.63 | -0.23986 | -0.8481
-0.62 | -0.22707 | -0.8207
-0.61 | -0.215 | -0.7866
-0.6 | -0.20559 | -0.7566
-0.59 | -0.19608 | -0.7244
-0.58 | -0.18723 | -0.6989
-0.57 | -0.17719 | -0.6732
-0.56 | -0.16815 | -0.6395
-0.55 | -0.16019 | -0.6219
-0.54 | -0.15143 | -0.5939
-0.53 | -0.14328 | -0.5729
-0.52 | -0.13634 | -0.5487
-0.51 | -0.12859 | -0.5275
-0.5 | -0.12209 | -0.5069
-0.49 | -0.116 | -0.48684
-0.48 | -0.10998 | -0.46727
-0.47 | -0.1046 | -0.4452
-0.46 | -0.09797 | -0.43089
-0.45 | -0.09308 | -0.41466
-0.44 | -0.08785 | -0.39694
-0.43 | -0.08304 | -0.38084
-0.42 | -0.07835 | -0.36426
-0.41 | -0.07393 | -0.34868
-0.4 | -0.06978 | -0.3339
-0.39 | -0.06555 | -0.31824
-0.38 | -0.06166 | -0.3058
-0.37 | -0.05789 | -0.29124
-0.36 | -0.05437 | -0.27928
-0.35 | -0.05131 | -0.26765
-0.34 | -0.048155 | -0.25512
-0.33 | -0.045001 | -0.24328
-0.32 | -0.042269 | -0.23117
-0.31 | -0.039533 | -0.22128
-0.3 | -0.037017 | -0.21002
-0.29 | -0.034511 | -0.1991
-0.28 | -0.032294 | -0.19013
-0.27 | -0.030136 | -0.17724
-0.26 | -0.027909 | -0.16648
-0.25 | -0.025831 | -0.15713
-0.24 | -0.024236 | -0.14734
-0.23 | -0.022074 | -0.13933
-0.22 | -0.020649 | -0.1315
-0.21 | -0.019072 | -0.12212
-0.2 | -0.017688 | -0.11408
-0.19 | -0.016159 | -0.10577
-0.18 | -0.014845 | -0.09902
-0.17 | -0.013624 | -0.09174
-0.16 | -0.012463 | -0.08496
-0.15 | -0.011379 | -0.07892
-0.14 | -0.010367 | -0.07262
-0.13 | -0.009428 | -0.06702
-0.12 | -0.008487 | -0.06176
-0.11 | -0.007613 | -0.05678
-0.1 | -0.006801 | -0.05233
-0.09 | -0.006004 | -0.047285
-0.08 | -0.005299 | -0.043306
-0.07 | -0.0045747 | -0.039424
-0.06 | -0.0039355 | -0.036051
-0.05 | -0.0032785 | -0.03281
-0.04 | -0.0026392 | -0.029699
-0.03 | -0.0020174 | -0.026495
-0.02 | -0.0013492 | -0.024053
-0.01 | -0.0007184 | -0.021712
0 | -1.48e-05 | -0.019204
0.01 | 0.0007096 | -0.016992
0.02 | 0.0014698 | -0.014765
0.03 | 0.0023287 | -0.012461
0.04 | 0.0032003 | -0.010056
0.05 | 0.004232 | -0.007524
0.06 | 0.0053325 | -0.0043639
0.07 | 0.006532 | -0.0008623
0.08 | 0.008 | 0.0034777
0.09 | 0.009583 | 0.008976
0.1 | 0.011395 | 0.015884
0.11 | 0.013516 | 0.024604
0.12 | 0.015989 | 0.036137
0.13 | 0.018718 | 0.050603
0.14 | 0.021896 | 0.06869
0.15 | 0.025467 | 0.09199
0.16 | 0.02967 | 0.12176
0.17 | 0.034301 | 0.15854
0.18 | 0.039532 | 0.20399
0.19 | 0.045388 | 0.26122
0.2 | 0.052422 | 0.33109
0.21 | 0.05939 | 0.41586
0.22 | 0.06843 | 0.52236
0.23 | 0.07839 | 0.6443
0.24 | 0.08994 | 0.7982
0.25 | 0.10314 | 0.9883
0.26 | 0.1178 | 1.2176
0.27 | 0.13431 | 1.4886
0.28 | 0.1544 | 1.8267
0.29 | 0.1759 | 2.2197
0.3 | 0.19981 | 2.7037
0.31 | 0.22687 | 3.2809
0.32 | 0.25767 | 3.964
0.33 | 0.29307 | 4.8017
0.34 | 0.33393 | 5.765
0.35 | 0.37941 | 6.959
0.36 | 0.43152 | 8.394
0.37 | 0.48989 | 10.115
0.38 | 0.5598 | 12.185
0.39 | 0.6305 | 14.652
0.4 | 0.7176 | 17.614
0.41 | 0.8281 | 21.154
0.42 | 0.9507 | 25.497
0.43 | 1.0962 | 30.674
0.44 | 1.2652 | 36.89
0.45 | 1.468 | 44.366
0.46 | 1.7113 | 53.472
0.47 | 1.9956 | 64.01
0.48 | 2.3421 | 77.02
0.49 | 2.7634 | 92.45
0.5 | 3.2607 | 110.87