## Diode Characteristic (uA-mm)
VGS (V) | VDS = 0.000 V | VDS = 0.500 V
-1.25 | -2.6177 | -6.785
-1.24 | -2.5305 | -6.584
-1.23 | -2.4365 | -6.353
-1.22 | -2.3676 | -6.163
-1.21 | -2.2735 | -5.997
-1.2 | -2.1891 | -5.796
-1.19 | -2.1118 | -5.619
-1.18 | -2.0454 | -5.459
-1.17 | -1.9649 | -5.266
-1.16 | -1.8942 | -5.098
-1.15 | -1.8314 | -4.9399
-1.14 | -1.7662 | -4.7916
-1.13 | -1.7076 | -4.6427
-1.12 | -1.6462 | -4.4851
-1.11 | -1.5906 | -4.3457
-1.1 | -1.5315 | -4.2062
-1.09 | -1.4823 | -4.0696
-1.08 | -1.4197 | -3.9341
-1.07 | -1.3764 | -3.8029
-1.06 | -1.3255 | -3.6798
-1.05 | -1.2841 | -3.5502
-1.04 | -1.2293 | -3.4467
-1.03 | -1.1864 | -3.3226
-1.02 | -1.1466 | -3.2425
-1.01 | -1.0999 | -3.1296
-1 | -1.0598 | -3.0202
-0.99 | -1.0262 | -2.9175
-0.98 | -0.9888 | -2.8289
-0.97 | -0.9518 | -2.7266
-0.96 | -0.9127 | -2.6235
-0.95 | -0.8758 | -2.5332
-0.94 | -0.8447 | -2.4603
-0.93 | -0.8123 | -2.3729
-0.92 | -0.7833 | -2.2801
-0.91 | -0.7522 | -2.2148
-0.9 | -0.7226 | -2.1334
-0.89 | -0.6921 | -2.0683
-0.88 | -0.6638 | -1.9979
-0.87 | -0.6386 | -1.9235
-0.86 | -0.6117 | -1.8634
-0.85 | -0.5851 | -1.8005
-0.84 | -0.5645 | -1.7354
-0.83 | -0.5431 | -1.6765
-0.82 | -0.5238 | -1.6297
-0.81 | -0.5032 | -1.5614
-0.8 | -0.48392 | -1.504
-0.79 | -0.45997 | -1.4475
-0.78 | -0.44115 | -1.3913
-0.77 | -0.4241 | -1.3521
-0.76 | -0.40404 | -1.3049
-0.75 | -0.38884 | -1.2535
-0.74 | -0.3728 | -1.2105
-0.73 | -0.35693 | -1.163
-0.72 | -0.34218 | -1.1206
-0.71 | -0.32706 | -1.0814
-0.7 | -0.31299 | -1.0435
-0.69 | -0.2981 | -1.0097
-0.68 | -0.28394 | -0.9712
-0.67 | -0.27257 | -0.9287
-0.66 | -0.25884 | -0.8957
-0.65 | -0.24842 | -0.8618
-0.64 | -0.23663 | -0.8266
-0.63 | -0.22583 | -0.7958
-0.62 | -0.21574 | -0.7713
-0.61 | -0.20367 | -0.7373
-0.6 | -0.19366 | -0.7134
-0.59 | -0.18545 | -0.6829
-0.58 | -0.17744 | -0.6568
-0.57 | -0.16965 | -0.6315
-0.56 | -0.15971 | -0.6071
-0.55 | -0.15262 | -0.5833
-0.54 | -0.14467 | -0.559
-0.53 | -0.13714 | -0.5384
-0.52 | -0.13089 | -0.5179
-0.51 | -0.1238 | -0.49558
-0.5 | -0.1172 | -0.47659
-0.49 | -0.1112 | -0.45841
-0.48 | -0.10486 | -0.44125
-0.47 | -0.09947 | -0.42088
-0.46 | -0.09432 | -0.40446
-0.45 | -0.0888 | -0.38701
-0.44 | -0.08398 | -0.37027
-0.43 | -0.079 | -0.35521
-0.42 | -0.07479 | -0.34239
-0.41 | -0.06995 | -0.32956
-0.4 | -0.06616 | -0.31586
-0.39 | -0.06212 | -0.30099
-0.38 | -0.05834 | -0.28941
-0.37 | -0.0551 | -0.27631
-0.36 | -0.05169 | -0.26416
-0.35 | -0.049021 | -0.25098
-0.34 | -0.046051 | -0.23853
-0.33 | -0.043163 | -0.22898
-0.32 | -0.040348 | -0.21764
-0.31 | -0.03773 | -0.20733
-0.3 | -0.035351 | -0.19808
-0.29 | -0.032977 | -0.18506
-0.28 | -0.030807 | -0.17534
-0.27 | -0.028497 | -0.16666
-0.26 | -0.026638 | -0.15783
-0.25 | -0.024656 | -0.14779
-0.24 | -0.023056 | -0.13945
-0.23 | -0.02113 | -0.13122
-0.22 | -0.019742 | -0.12255
-0.21 | -0.018262 | -0.11444
-0.2 | -0.016969 | -0.10727
-0.19 | -0.015553 | -0.09976
-0.18 | -0.014271 | -0.09319
-0.17 | -0.01309 | -0.08584
-0.16 | -0.012028 | -0.07941
-0.15 | -0.0109 | -0.07334
-0.14 | -0.009919 | -0.06805
-0.13 | -0.009048 | -0.0621
-0.12 | -0.008212 | -0.05757
-0.11 | -0.007304 | -0.05302
-0.1 | -0.006519 | -0.048051
-0.09 | -0.005792 | -0.044326
-0.08 | -0.005168 | -0.040651
-0.07 | -0.0044584 | -0.037332
-0.06 | -0.0037831 | -0.03391
-0.05 | -0.0031919 | -0.031027
-0.04 | -0.002543 | -0.02818
-0.03 | -0.0019604 | -0.025569
-0.02 | -0.0012997 | -0.022722
-0.01 | -0.0006873 | -0.02064
0 | -1.13e-05 | -0.018495
0.01 | 0.0007019 | -0.016349
0.02 | 0.0014233 | -0.014142
0.03 | 0.0022573 | -0.012004
0.04 | 0.0031338 | -0.009893
0.05 | 0.0041307 | -0.007352
0.06 | 0.0052083 | -0.0043784
0.07 | 0.006399 | -0.0008271
0.08 | 0.007841 | 0.0034762
0.09 | 0.009419 | 0.008739
0.1 | 0.011212 | 0.015659
0.11 | 0.01334 | 0.024486
0.12 | 0.015715 | 0.035666
0.13 | 0.018418 | 0.049885
0.14 | 0.021555 | 0.06728
0.15 | 0.025083 | 0.0905
0.16 | 0.029328 | 0.12024
0.17 | 0.03385 | 0.1561
0.18 | 0.039204 | 0.20159
0.19 | 0.044888 | 0.25757
0.2 | 0.051988 | 0.32651
0.21 | 0.05879 | 0.41305
0.22 | 0.06751 | 0.51527
0.23 | 0.07763 | 0.6376
0.24 | 0.08967 | 0.7919
0.25 | 0.10281 | 0.9775
0.26 | 0.11789 | 1.2069
0.27 | 0.13433 | 1.4801
0.28 | 0.15394 | 1.8108
0.29 | 0.17648 | 2.2007
0.3 | 0.20034 | 2.6836
0.31 | 0.22889 | 3.2565
0.32 | 0.25925 | 3.9327
0.33 | 0.29694 | 4.7613
0.34 | 0.33675 | 5.742
0.35 | 0.3823 | 6.924
0.36 | 0.43552 | 8.349
0.37 | 0.4966 | 10.056
0.38 | 0.56719 | 12.104
0.39 | 0.6382 | 14.569
0.4 | 0.729 | 17.485
0.41 | 0.8363 | 21.045
0.42 | 0.9592 | 25.352
0.43 | 1.1059 | 30.552
0.44 | 1.2776 | 36.697
0.45 | 1.4829 | 44.133
0.46 | 1.7257 | 53.178
0.47 | 2.0092 | 63.64
0.48 | 2.3544 | 76.65
0.49 | 2.7681 | 91.95
0.5 | 3.2582 | 110.49