## Diode Characteristic (uA-mm)
VGS (V) | VDS = 0.000 V | VDS = 0.500 V
-1.25 | -2.8381 | -7.766
-1.24 | -2.7334 | -7.504
-1.23 | -2.6394 | -7.261
-1.22 | -2.5296 | -7.084
-1.21 | -2.45 | -6.858
-1.2 | -2.3664 | -6.617
-1.19 | -2.2893 | -6.412
-1.18 | -2.1971 | -6.194
-1.17 | -2.1098 | -5.994
-1.16 | -2.0402 | -5.823
-1.15 | -1.9575 | -5.638
-1.14 | -1.887 | -5.434
-1.13 | -1.832 | -5.277
-1.12 | -1.7651 | -5.09
-1.11 | -1.689 | -4.9149
-1.1 | -1.6283 | -4.7271
-1.09 | -1.5714 | -4.6093
-1.08 | -1.5147 | -4.4488
-1.07 | -1.4584 | -4.3145
-1.06 | -1.3998 | -4.1672
-1.05 | -1.3516 | -4.0236
-1.04 | -1.299 | -3.8895
-1.03 | -1.2489 | -3.7598
-1.02 | -1.2075 | -3.6103
-1.01 | -1.1615 | -3.4957
-1 | -1.1224 | -3.3836
-0.99 | -1.0794 | -3.2682
-0.98 | -1.0402 | -3.1518
-0.97 | -0.995 | -3.0595
-0.96 | -0.9615 | -2.9618
-0.95 | -0.9205 | -2.8537
-0.94 | -0.8871 | -2.7556
-0.93 | -0.8461 | -2.6592
-0.92 | -0.8129 | -2.5682
-0.91 | -0.7809 | -2.4839
-0.9 | -0.7514 | -2.3902
-0.89 | -0.72 | -2.3187
-0.88 | -0.6959 | -2.2318
-0.87 | -0.6666 | -2.1486
-0.86 | -0.6404 | -2.0758
-0.85 | -0.6127 | -1.997
-0.84 | -0.5893 | -1.9238
-0.83 | -0.5649 | -1.8557
-0.82 | -0.542 | -1.7888
-0.81 | -0.5206 | -1.7337
-0.8 | -0.49837 | -1.6687
-0.79 | -0.47771 | -1.6019
-0.78 | -0.45658 | -1.5425
-0.77 | -0.43901 | -1.4979
-0.76 | -0.41961 | -1.4446
-0.75 | -0.40297 | -1.3897
-0.74 | -0.38369 | -1.3309
-0.73 | -0.36736 | -1.277
-0.72 | -0.35211 | -1.2315
-0.71 | -0.3371 | -1.1833
-0.7 | -0.31985 | -1.1374
-0.69 | -0.30703 | -1.1014
-0.68 | -0.29352 | -1.0587
-0.67 | -0.2806 | -1.0203
-0.66 | -0.26597 | -0.9733
-0.65 | -0.25578 | -0.9341
-0.64 | -0.24221 | -0.9028
-0.63 | -0.23152 | -0.8733
-0.62 | -0.22019 | -0.8406
-0.61 | -0.2089 | -0.8048
-0.6 | -0.19919 | -0.7753
-0.59 | -0.1887 | -0.7477
-0.58 | -0.17981 | -0.715
-0.57 | -0.17114 | -0.6881
-0.56 | -0.16402 | -0.662
-0.55 | -0.15462 | -0.6346
-0.54 | -0.14723 | -0.6077
-0.53 | -0.13998 | -0.5833
-0.52 | -0.13318 | -0.5611
-0.51 | -0.12631 | -0.5375
-0.5 | -0.11886 | -0.5163
-0.49 | -0.11264 | -0.49922
-0.48 | -0.10646 | -0.47366
-0.47 | -0.10119 | -0.45643
-0.46 | -0.09556 | -0.43898
-0.45 | -0.0903 | -0.42063
-0.44 | -0.08514 | -0.40478
-0.43 | -0.08066 | -0.38423
-0.42 | -0.076 | -0.36842
-0.41 | -0.07167 | -0.35403
-0.4 | -0.06742 | -0.33702
-0.39 | -0.06299 | -0.32482
-0.38 | -0.05974 | -0.30995
-0.37 | -0.05605 | -0.29711
-0.36 | -0.05255 | -0.28332
-0.35 | -0.050065 | -0.27079
-0.34 | -0.046798 | -0.25869
-0.33 | -0.043786 | -0.24733
-0.32 | -0.041123 | -0.23462
-0.31 | -0.038663 | -0.22354
-0.3 | -0.036161 | -0.21314
-0.29 | -0.033651 | -0.20155
-0.28 | -0.031447 | -0.19005
-0.27 | -0.029387 | -0.18143
-0.26 | -0.027297 | -0.17123
-0.25 | -0.025322 | -0.16105
-0.24 | -0.023516 | -0.15254
-0.23 | -0.021771 | -0.14328
-0.22 | -0.020266 | -0.13459
-0.21 | -0.018583 | -0.1263
-0.2 | -0.017175 | -0.11889
-0.19 | -0.015849 | -0.11068
-0.18 | -0.014591 | -0.10214
-0.17 | -0.013408 | -0.09539
-0.16 | -0.012304 | -0.08951
-0.15 | -0.011192 | -0.08254
-0.14 | -0.010156 | -0.07655
-0.13 | -0.009175 | -0.07081
-0.12 | -0.008372 | -0.06501
-0.11 | -0.007484 | -0.06018
-0.1 | -0.006797 | -0.05502
-0.09 | -0.005967 | -0.05035
-0.08 | -0.005263 | -0.046397
-0.07 | -0.0045792 | -0.042561
-0.06 | -0.0039103 | -0.038672
-0.05 | -0.0032749 | -0.035123
-0.04 | -0.002652 | -0.031909
-0.03 | -0.0020021 | -0.028994
-0.02 | -0.0013791 | -0.026083
-0.01 | -0.0006933 | -0.023535
0 | -6.5e-06 | -0.020913
0.01 | 0.0007096 | -0.018523
0.02 | 0.0014788 | -0.016152
0.03 | 0.0023084 | -0.013701
0.04 | 0.003229 | -0.011215
0.05 | 0.0042263 | -0.008315
0.06 | 0.0053498 | -0.005247
0.07 | 0.006586 | -0.0016097
0.08 | 0.008038 | 0.0027873
0.09 | 0.009657 | 0.00828
0.1 | 0.011633 | 0.015336
0.11 | 0.013686 | 0.024215
0.12 | 0.016084 | 0.035624
0.13 | 0.018769 | 0.050555
0.14 | 0.021984 | 0.06837
0.15 | 0.025538 | 0.0916
0.16 | 0.02974 | 0.12179
0.17 | 0.034196 | 0.15896
0.18 | 0.039818 | 0.20491
0.19 | 0.046053 | 0.26217
0.2 | 0.052704 | 0.3327
0.21 | 0.05961 | 0.42055
0.22 | 0.06868 | 0.52838
0.23 | 0.07867 | 0.651
0.24 | 0.09071 | 0.8092
0.25 | 0.10425 | 1.0025
0.26 | 0.11891 | 1.2326
0.27 | 0.13605 | 1.5154
0.28 | 0.15498 | 1.8508
0.29 | 0.17735 | 2.2547
0.3 | 0.20253 | 2.7518
0.31 | 0.23006 | 3.3364
0.32 | 0.26202 | 4.0446
0.33 | 0.29781 | 4.8875
0.34 | 0.33933 | 5.866
0.35 | 0.38539 | 7.084
0.36 | 0.43972 | 8.526
0.37 | 0.50037 | 10.305
0.38 | 0.56849 | 12.404
0.39 | 0.6427 | 14.945
0.4 | 0.7341 | 17.961
0.41 | 0.8432 | 21.599
0.42 | 0.9686 | 26.068
0.43 | 1.1148 | 31.26
0.44 | 1.2865 | 37.695
0.45 | 1.4859 | 45.307
0.46 | 1.7321 | 54.637
0.47 | 2.0203 | 65.52
0.48 | 2.3631 | 78.7
0.49 | 2.7817 | 94.52
0.5 | 3.2957 | 113.21