## Diode Characteristic (uA-mm)
VGS (V) | VDS = 0.000 V | VDS = 0.500 V
-1.25 | -2.8987 | -7.634
-1.24 | -2.8005 | -7.412
-1.23 | -2.7047 | -7.165
-1.22 | -2.6181 | -6.969
-1.21 | -2.5105 | -6.745
-1.2 | -2.4196 | -6.532
-1.19 | -2.3401 | -6.325
-1.18 | -2.2649 | -6.1
-1.17 | -2.1798 | -5.914
-1.16 | -2.1159 | -5.746
-1.15 | -2.0262 | -5.563
-1.14 | -1.959 | -5.39
-1.13 | -1.8824 | -5.22
-1.12 | -1.8082 | -5.052
-1.11 | -1.7459 | -4.8614
-1.1 | -1.6883 | -4.7034
-1.09 | -1.6186 | -4.5686
-1.08 | -1.5648 | -4.4218
-1.07 | -1.5084 | -4.2536
-1.06 | -1.4549 | -4.1439
-1.05 | -1.3969 | -4.0007
-1.04 | -1.3481 | -3.8882
-1.03 | -1.2989 | -3.7421
-1.02 | -1.2525 | -3.6033
-1.01 | -1.1998 | -3.4986
-1 | -1.1577 | -3.3604
-0.99 | -1.1139 | -3.2339
-0.98 | -1.0756 | -3.1429
-0.97 | -1.0361 | -3.0372
-0.96 | -0.9944 | -2.9436
-0.95 | -0.9572 | -2.8326
-0.94 | -0.9214 | -2.7286
-0.93 | -0.8881 | -2.6476
-0.92 | -0.848 | -2.5608
-0.91 | -0.8228 | -2.482
-0.9 | -0.7933 | -2.3907
-0.89 | -0.762 | -2.3047
-0.88 | -0.7308 | -2.223
-0.87 | -0.7018 | -2.1584
-0.86 | -0.6744 | -2.078
-0.85 | -0.6453 | -2.0018
-0.84 | -0.6155 | -1.9343
-0.83 | -0.5936 | -1.8653
-0.82 | -0.5698 | -1.7981
-0.81 | -0.5441 | -1.7277
-0.8 | -0.5257 | -1.6679
-0.79 | -0.5019 | -1.6155
-0.78 | -0.48104 | -1.5542
-0.77 | -0.46256 | -1.4922
-0.76 | -0.44429 | -1.4424
-0.75 | -0.42275 | -1.3868
-0.74 | -0.40496 | -1.3472
-0.73 | -0.38856 | -1.2965
-0.72 | -0.37236 | -1.2464
-0.71 | -0.35621 | -1.1981
-0.7 | -0.34084 | -1.1591
-0.69 | -0.32477 | -1.1103
-0.68 | -0.31143 | -1.0744
-0.67 | -0.29776 | -1.0325
-0.66 | -0.28316 | -0.9882
-0.65 | -0.26936 | -0.9534
-0.64 | -0.2579 | -0.9176
-0.63 | -0.24524 | -0.881
-0.62 | -0.2343 | -0.8471
-0.61 | -0.22448 | -0.8136
-0.6 | -0.21281 | -0.7875
-0.59 | -0.20199 | -0.7545
-0.58 | -0.193 | -0.7272
-0.57 | -0.18326 | -0.6945
-0.56 | -0.17411 | -0.6669
-0.55 | -0.1652 | -0.6427
-0.54 | -0.15605 | -0.6174
-0.53 | -0.14833 | -0.5927
-0.52 | -0.14052 | -0.5691
-0.51 | -0.134 | -0.5466
-0.5 | -0.12708 | -0.5244
-0.49 | -0.12003 | -0.5005
-0.48 | -0.11353 | -0.48199
-0.47 | -0.10742 | -0.46369
-0.46 | -0.10174 | -0.44866
-0.45 | -0.09666 | -0.4286
-0.44 | -0.09096 | -0.40888
-0.43 | -0.08644 | -0.39266
-0.42 | -0.08066 | -0.375
-0.41 | -0.07587 | -0.36215
-0.4 | -0.0719 | -0.34442
-0.39 | -0.06716 | -0.33344
-0.38 | -0.06339 | -0.31531
-0.37 | -0.0596 | -0.30292
-0.36 | -0.05578 | -0.29076
-0.35 | -0.05253 | -0.27585
-0.34 | -0.049902 | -0.26455
-0.33 | -0.046822 | -0.25109
-0.32 | -0.043729 | -0.24007
-0.31 | -0.041238 | -0.22809
-0.3 | -0.038116 | -0.21747
-0.29 | -0.035634 | -0.20589
-0.28 | -0.033173 | -0.19429
-0.27 | -0.030675 | -0.18599
-0.26 | -0.028664 | -0.17643
-0.25 | -0.026708 | -0.16569
-0.24 | -0.024679 | -0.15548
-0.23 | -0.022874 | -0.14558
-0.22 | -0.02113 | -0.13704
-0.21 | -0.019624 | -0.12936
-0.2 | -0.018141 | -0.12139
-0.19 | -0.01659 | -0.11293
-0.18 | -0.01535 | -0.10515
-0.17 | -0.014018 | -0.09779
-0.16 | -0.012897 | -0.09051
-0.15 | -0.011745 | -0.0843
-0.14 | -0.01065 | -0.07716
-0.13 | -0.009646 | -0.07113
-0.12 | -0.008885 | -0.0662
-0.11 | -0.007867 | -0.06039
-0.1 | -0.007044 | -0.05545
-0.09 | -0.006266 | -0.051
-0.08 | -0.005564 | -0.046719
-0.07 | -0.0048244 | -0.042752
-0.06 | -0.0041246 | -0.039155
-0.05 | -0.0034849 | -0.0355
-0.04 | -0.002756 | -0.032497
-0.03 | -0.002105 | -0.029395
-0.02 | -0.0014091 | -0.026595
-0.01 | -0.000734 | -0.023612
0 | -1.33e-05 | -0.020972
0.01 | 0.0007648 | -0.018523
0.02 | 0.0015601 | -0.016286
0.03 | 0.0024571 | -0.013703
0.04 | 0.0034057 | -0.011063
0.05 | 0.0045047 | -0.008157
0.06 | 0.005659 | -0.00517
0.07 | 0.006994 | -0.0013162
0.08 | 0.00847 | 0.0032333
0.09 | 0.010361 | 0.009027
0.1 | 0.012213 | 0.016403
0.11 | 0.01449 | 0.025862
0.12 | 0.017135 | 0.037972
0.13 | 0.020087 | 0.053227
0.14 | 0.023338 | 0.07227
0.15 | 0.027218 | 0.0969
0.16 | 0.031739 | 0.12758
0.17 | 0.036632 | 0.16642
0.18 | 0.042446 | 0.21436
0.19 | 0.048739 | 0.27262
0.2 | 0.056177 | 0.34656
0.21 | 0.06404 | 0.43762
0.22 | 0.0735 | 0.54614
0.23 | 0.08468 | 0.6736
0.24 | 0.09691 | 0.8348
0.25 | 0.11145 | 1.0338
0.26 | 0.1273 | 1.2707
0.27 | 0.14531 | 1.5594
0.28 | 0.16558 | 1.8983
0.29 | 0.18842 | 2.3108
0.3 | 0.2152 | 2.8135
0.31 | 0.24592 | 3.4044
0.32 | 0.27818 | 4.1287
0.33 | 0.3172 | 4.9808
0.34 | 0.36146 | 5.964
0.35 | 0.4102 | 7.187
0.36 | 0.46567 | 8.669
0.37 | 0.5302 | 10.454
0.38 | 0.5939 | 12.556
0.39 | 0.678 | 15.113
0.4 | 0.7733 | 18.152
0.41 | 0.8861 | 21.853
0.42 | 1.0192 | 26.264
0.43 | 1.1734 | 31.601
0.44 | 1.3463 | 37.974
0.45 | 1.5573 | 45.557
0.46 | 1.8099 | 54.947
0.47 | 2.1014 | 65.86
0.48 | 2.4543 | 78.99
0.49 | 2.8849 | 94.87
0.5 | 3.3876 | 113.9