## Diode Characteristic (uA-mm)
VGS (V) | VDS = 0.000 V | VDS = 0.500 V
-1.25 | -5.078 | -9.416
-1.24 | -4.9693 | -9.07
-1.23 | -4.775 | -8.882
-1.22 | -4.6804 | -8.686
-1.21 | -4.6442 | -8.436
-1.2 | -4.4589 | -8.179
-1.19 | -4.3355 | -7.989
-1.18 | -4.2755 | -7.714
-1.17 | -4.144 | -7.545
-1.16 | -4.0298 | -7.397
-1.15 | -3.9591 | -7.21
-1.14 | -3.9356 | -7.02
-1.13 | -3.8322 | -6.891
-1.12 | -3.8214 | -6.712
-1.11 | -3.6459 | -6.522
-1.1 | -3.551 | -6.287
-1.09 | -3.4958 | -6.119
-1.08 | -3.4124 | -6
-1.07 | -3.2795 | -5.862
-1.06 | -3.2256 | -5.711
-1.05 | -3.1489 | -5.533
-1.04 | -3.0804 | -5.343
-1.03 | -3.0284 | -5.225
-1.02 | -2.983 | -5.119
-1.01 | -2.9042 | -5.038
-1 | -2.8046 | -4.8344
-0.99 | -2.7409 | -4.7242
-0.98 | -2.6615 | -4.6463
-0.97 | -2.6085 | -4.4884
-0.96 | -2.5639 | -4.3688
-0.95 | -2.4896 | -4.2698
-0.94 | -2.4133 | -4.1704
-0.93 | -2.3611 | -4.0059
-0.92 | -2.3071 | -3.8904
-0.91 | -2.3014 | -3.7439
-0.9 | -2.2245 | -3.699
-0.89 | -2.1992 | -3.5654
-0.88 | -2.1183 | -3.5078
-0.87 | -2.109 | -3.3813
-0.86 | -2.0339 | -3.3484
-0.85 | -1.9849 | -3.2493
-0.84 | -1.9232 | -3.1403
-0.83 | -1.8726 | -3.0295
-0.82 | -1.8271 | -2.9478
-0.81 | -1.7937 | -2.8464
-0.8 | -1.7255 | -2.8223
-0.79 | -1.6861 | -2.7131
-0.78 | -1.6073 | -2.6588
-0.77 | -1.5881 | -2.5765
-0.76 | -1.5275 | -2.5228
-0.75 | -1.5031 | -2.4123
-0.74 | -1.4819 | -2.3401
-0.73 | -1.408 | -2.2744
-0.72 | -1.3968 | -2.1902
-0.71 | -1.3257 | -2.1085
-0.7 | -1.3095 | -2.1076
-0.69 | -1.2783 | -1.956
-0.68 | -1.1691 | -1.9445
-0.67 | -1.1376 | -1.8416
-0.66 | -1.1335 | -1.8328
-0.65 | -1.0676 | -1.7932
-0.64 | -1.0271 | -1.7172
-0.63 | -1.0228 | -1.68
-0.62 | -0.9801 | -1.6038
-0.61 | -0.9114 | -1.5668
-0.6 | -0.9457 | -1.5035
-0.59 | -0.884 | -1.4574
-0.58 | -0.8691 | -1.4017
-0.57 | -0.8036 | -1.387
-0.56 | -0.7703 | -1.3379
-0.55 | -0.7752 | -1.2818
-0.54 | -0.7333 | -1.2566
-0.53 | -0.7617 | -1.2251
-0.52 | -0.6829 | -1.172
-0.51 | -0.6827 | -1.1267
-0.5 | -0.6418 | -1.069
-0.49 | -0.6217 | -1.0624
-0.48 | -0.5939 | -1.0148
-0.47 | -0.567 | -0.9593
-0.46 | -0.5938 | -0.9546
-0.45 | -0.5249 | -0.9113
-0.44 | -0.5727 | -0.868
-0.43 | -0.50708 | -0.8065
-0.42 | -0.48167 | -0.8489
-0.41 | -0.50629 | -0.772
-0.4 | -0.48088 | -0.7859
-0.39 | -0.43212 | -0.7587
-0.38 | -0.40894 | -0.722
-0.37 | -0.3773 | -0.6768
-0.36 | -0.42098 | -0.6807
-0.35 | -0.38674 | -0.6333
-0.34 | -0.38338 | -0.5575
-0.33 | -0.30904 | -0.5629
-0.32 | -0.28751 | -0.5525
-0.31 | -0.32313 | -0.526
-0.3 | -0.29731 | -0.50918
-0.29 | -0.28572 | -0.47287
-0.28 | -0.25559 | -0.45567
-0.27 | -0.26419 | -0.43067
-0.26 | -0.24239 | -0.41646
-0.25 | -0.21829 | -0.37359
-0.24 | -0.2069 | -0.36049
-0.23 | -0.19714 | -0.33648
-0.22 | -0.17842 | -0.31277
-0.21 | -0.16726 | -0.28696
-0.2 | -0.15111 | -0.2694
-0.19 | -0.14192 | -0.24775
-0.18 | -0.12485 | -0.23113
-0.17 | -0.1187 | -0.21034
-0.16 | -0.10779 | -0.20152
-0.15 | -0.09658 | -0.1847
-0.14 | -0.0872 | -0.17229
-0.13 | -0.07645 | -0.15191
-0.12 | -0.07131 | -0.13847
-0.11 | -0.06325 | -0.12719
-0.1 | -0.05405 | -0.11162
-0.09 | -0.047959 | -0.10223
-0.08 | -0.04199 | -0.09275
-0.07 | -0.035696 | -0.08507
-0.06 | -0.028614 | -0.07547
-0.05 | -0.022479 | -0.06314
-0.04 | -0.018776 | -0.05435
-0.03 | -0.013372 | -0.045931
-0.02 | -0.009618 | -0.03809
-0.01 | -0.0043284 | -0.029375
0 | -0.000154 | -0.021548
0.01 | 0.0040024 | -0.014202
0.02 | 0.007957 | -0.006894
0.03 | 0.013054 | 0.0003758
0.04 | 0.015522 | 0.009708
0.05 | 0.018993 | 0.019329
0.06 | 0.023484 | 0.028576
0.07 | 0.028061 | 0.038285
0.08 | 0.031898 | 0.05032
0.09 | 0.039351 | 0.05829
0.1 | 0.046217 | 0.07075
0.11 | 0.052807 | 0.08849
0.12 | 0.06186 | 0.11401
0.13 | 0.07372 | 0.13764
0.14 | 0.07986 | 0.16573
0.15 | 0.08146 | 0.21028
0.16 | 0.10054 | 0.25146
0.17 | 0.11755 | 0.3114
0.18 | 0.13746 | 0.35991
0.19 | 0.13203 | 0.43944
0.2 | 0.16608 | 0.52493
0.21 | 0.17769 | 0.6338
0.22 | 0.19699 | 0.7519
0.23 | 0.23279 | 0.8594
0.24 | 0.25756 | 1.0933
0.25 | 0.27988 | 1.2983
0.26 | 0.32875 | 1.5701
0.27 | 0.38075 | 1.8288
0.28 | 0.41411 | 2.2346
0.29 | 0.4603 | 2.6414
0.3 | 0.54921 | 3.1332
0.31 | 0.5906 | 3.7542
0.32 | 0.6438 | 4.5314
0.33 | 0.7401 | 5.3776
0.34 | 0.8504 | 6.453
0.35 | 0.9336 | 7.589
0.36 | 1.0705 | 9.022
0.37 | 1.1988 | 10.839
0.38 | 1.3543 | 13.072
0.39 | 1.4418 | 15.453
0.4 | 1.6812 | 18.589
0.41 | 1.8363 | 22.204
0.42 | 2.1024 | 26.569
0.43 | 2.3921 | 31.824
0.44 | 2.6208 | 38.138
0.45 | 2.963 | 45.888
0.46 | 3.3914 | 55.111
0.47 | 3.8395 | 65.71
0.48 | 4.3907 | 78.77
0.49 | 4.9998 | 94.66
0.5 | 5.691 | 113.3