## Diode Characteristic (uA-mm)
VGS (V) | VDS = 0.000 V | VDS = 0.500 V
-1.25 | -3.3507 | -9.115
-1.24 | -3.2142 | -8.876
-1.23 | -3.1074 | -8.56
-1.22 | -2.98 | -8.282
-1.21 | -2.8814 | -8.023
-1.2 | -2.7762 | -7.744
-1.19 | -2.6717 | -7.52
-1.18 | -2.5871 | -7.267
-1.17 | -2.4932 | -7.028
-1.16 | -2.393 | -6.785
-1.15 | -2.3182 | -6.568
-1.14 | -2.2273 | -6.362
-1.13 | -2.1433 | -6.169
-1.12 | -2.0684 | -5.958
-1.11 | -2.0005 | -5.769
-1.1 | -1.9308 | -5.604
-1.09 | -1.8529 | -5.425
-1.08 | -1.7853 | -5.237
-1.07 | -1.709 | -5.051
-1.06 | -1.6442 | -4.8597
-1.05 | -1.5861 | -4.7001
-1.04 | -1.5315 | -4.5493
-1.03 | -1.4664 | -4.3911
-1.02 | -1.4133 | -4.2367
-1.01 | -1.3657 | -4.0951
-1 | -1.3102 | -3.9646
-0.99 | -1.258 | -3.814
-0.98 | -1.2096 | -3.7077
-0.97 | -1.1571 | -3.5719
-0.96 | -1.1171 | -3.4864
-0.95 | -1.0711 | -3.3329
-0.94 | -1.0249 | -3.2156
-0.93 | -0.9883 | -3.0989
-0.92 | -0.9462 | -2.9868
-0.91 | -0.909 | -2.8888
-0.9 | -0.8763 | -2.7903
-0.89 | -0.8381 | -2.6905
-0.88 | -0.8081 | -2.5944
-0.87 | -0.7679 | -2.497
-0.86 | -0.7419 | -2.4188
-0.85 | -0.7148 | -2.3352
-0.84 | -0.6826 | -2.2502
-0.83 | -0.6533 | -2.1761
-0.82 | -0.6251 | -2.0977
-0.81 | -0.5998 | -2.0146
-0.8 | -0.5741 | -1.9422
-0.79 | -0.5493 | -1.881
-0.78 | -0.5264 | -1.8071
-0.77 | -0.5018 | -1.7343
-0.76 | -0.48542 | -1.6727
-0.75 | -0.46063 | -1.617
-0.74 | -0.44242 | -1.555
-0.73 | -0.42158 | -1.499
-0.72 | -0.40335 | -1.4357
-0.71 | -0.38469 | -1.3762
-0.7 | -0.36819 | -1.3275
-0.69 | -0.35141 | -1.2799
-0.68 | -0.33399 | -1.2291
-0.67 | -0.31908 | -1.1831
-0.66 | -0.30443 | -1.1352
-0.65 | -0.29129 | -1.0959
-0.64 | -0.27731 | -1.0456
-0.63 | -0.2635 | -1.0067
-0.62 | -0.25115 | -0.9694
-0.61 | -0.23789 | -0.9264
-0.6 | -0.22758 | -0.8962
-0.59 | -0.21682 | -0.8602
-0.58 | -0.2055 | -0.826
-0.57 | -0.19374 | -0.793
-0.56 | -0.18529 | -0.762
-0.55 | -0.17595 | -0.7344
-0.54 | -0.16722 | -0.7036
-0.53 | -0.15796 | -0.6719
-0.52 | -0.14893 | -0.6474
-0.51 | -0.14162 | -0.6186
-0.5 | -0.13406 | -0.5924
-0.49 | -0.12797 | -0.5671
-0.48 | -0.12011 | -0.5463
-0.47 | -0.11313 | -0.5226
-0.46 | -0.10659 | -0.50343
-0.45 | -0.10069 | -0.48065
-0.44 | -0.09627 | -0.45792
-0.43 | -0.09051 | -0.44045
-0.42 | -0.08478 | -0.42604
-0.41 | -0.07933 | -0.40647
-0.4 | -0.07546 | -0.38838
-0.39 | -0.07059 | -0.37128
-0.38 | -0.06646 | -0.35418
-0.37 | -0.06223 | -0.34161
-0.36 | -0.05872 | -0.32503
-0.35 | -0.05511 | -0.309
-0.34 | -0.05171 | -0.29638
-0.33 | -0.048217 | -0.28251
-0.32 | -0.045278 | -0.26698
-0.31 | -0.042182 | -0.25617
-0.3 | -0.039725 | -0.24133
-0.29 | -0.037045 | -0.22858
-0.28 | -0.034668 | -0.21733
-0.27 | -0.031992 | -0.20598
-0.26 | -0.029983 | -0.19429
-0.25 | -0.027656 | -0.18458
-0.24 | -0.025622 | -0.17398
-0.23 | -0.023682 | -0.16372
-0.22 | -0.021857 | -0.15453
-0.21 | -0.020031 | -0.14499
-0.2 | -0.01869 | -0.13527
-0.19 | -0.017013 | -0.12602
-0.18 | -0.015694 | -0.11813
-0.17 | -0.014388 | -0.10854
-0.16 | -0.013137 | -0.10159
-0.15 | -0.011935 | -0.0932
-0.14 | -0.010859 | -0.08541
-0.13 | -0.009903 | -0.0791
-0.12 | -0.008959 | -0.07287
-0.11 | -0.00798 | -0.06749
-0.1 | -0.007189 | -0.06173
-0.09 | -0.006381 | -0.05602
-0.08 | -0.00564 | -0.05208
-0.07 | -0.004852 | -0.047275
-0.06 | -0.0041223 | -0.043429
-0.05 | -0.0034711 | -0.039665
-0.04 | -0.0027626 | -0.035995
-0.03 | -0.0021317 | -0.032225
-0.02 | -0.0014186 | -0.029022
-0.01 | -0.0007567 | -0.026027
0 | -1.18e-05 | -0.022742
0.01 | 0.0007538 | -0.020202
0.02 | 0.0015381 | -0.017634
0.03 | 0.0024247 | -0.014929
0.04 | 0.0033674 | -0.01218
0.05 | 0.0044409 | -0.009114
0.06 | 0.0055911 | -0.005844
0.07 | 0.006867 | -0.001982
0.08 | 0.008411 | 0.0027406
0.09 | 0.010067 | 0.00843
0.1 | 0.011992 | 0.015775
0.11 | 0.014205 | 0.024943
0.12 | 0.016948 | 0.036891
0.13 | 0.019759 | 0.051805
0.14 | 0.023106 | 0.0708
0.15 | 0.026852 | 0.09477
0.16 | 0.03132 | 0.12578
0.17 | 0.036257 | 0.16388
0.18 | 0.041735 | 0.21088
0.19 | 0.047882 | 0.26959
0.2 | 0.05569 | 0.34252
0.21 | 0.06302 | 0.43324
0.22 | 0.07231 | 0.54226
0.23 | 0.08347 | 0.6693
0.24 | 0.09556 | 0.8335
0.25 | 0.10949 | 1.0326
0.26 | 0.1255 | 1.2726
0.27 | 0.14303 | 1.5614
0.28 | 0.16338 | 1.9068
0.29 | 0.18623 | 2.3235
0.3 | 0.21242 | 2.8298
0.31 | 0.24256 | 3.4352
0.32 | 0.27398 | 4.1562
0.33 | 0.3135 | 5.0184
0.34 | 0.35643 | 6.033
0.35 | 0.40393 | 7.281
0.36 | 0.45839 | 8.782
0.37 | 0.52141 | 10.595
0.38 | 0.586 | 12.754
0.39 | 0.6704 | 15.356
0.4 | 0.7647 | 18.4
0.41 | 0.8752 | 22.176
0.42 | 1.0044 | 26.733
0.43 | 1.158 | 32.2
0.44 | 1.3323 | 38.646
0.45 | 1.5426 | 46.495
0.46 | 1.7939 | 56.023
0.47 | 2.0846 | 67.12
0.48 | 2.449 | 80.75
0.49 | 2.876 | 96.9
0.5 | 3.3969 | 116.5