## Diode Characteristic (uA-mm)
VGS (V) | VDS = 0.000 V | VDS = 0.500 V
-1.25 | -3.4482 | -9.403
-1.24 | -3.3186 | -9.122
-1.23 | -3.176 | -8.849
-1.22 | -3.0746 | -8.533
-1.21 | -2.9555 | -8.248
-1.2 | -2.8529 | -7.963
-1.19 | -2.7433 | -7.715
-1.18 | -2.6343 | -7.457
-1.17 | -2.5356 | -7.236
-1.16 | -2.4388 | -6.987
-1.15 | -2.351 | -6.76
-1.14 | -2.2695 | -6.529
-1.13 | -2.1728 | -6.316
-1.12 | -2.1 | -6.106
-1.11 | -2.0177 | -5.891
-1.1 | -1.9439 | -5.709
-1.09 | -1.8717 | -5.505
-1.08 | -1.8056 | -5.315
-1.07 | -1.7375 | -5.153
-1.06 | -1.6787 | -4.9671
-1.05 | -1.6084 | -4.807
-1.04 | -1.546 | -4.6327
-1.03 | -1.4902 | -4.4886
-1.02 | -1.4275 | -4.3171
-1.01 | -1.3743 | -4.191
-1 | -1.3256 | -4.0477
-0.99 | -1.2751 | -3.9138
-0.98 | -1.2254 | -3.7555
-0.97 | -1.1732 | -3.641
-0.96 | -1.1318 | -3.5091
-0.95 | -1.0859 | -3.3892
-0.94 | -1.036 | -3.2662
-0.93 | -0.9985 | -3.1373
-0.92 | -0.9528 | -3.0376
-0.91 | -0.9159 | -2.9445
-0.9 | -0.8745 | -2.8446
-0.89 | -0.844 | -2.7229
-0.88 | -0.8115 | -2.64
-0.87 | -0.78 | -2.5577
-0.86 | -0.7465 | -2.4552
-0.85 | -0.7142 | -2.3733
-0.84 | -0.6811 | -2.2803
-0.83 | -0.6573 | -2.1966
-0.82 | -0.6278 | -2.1245
-0.81 | -0.6015 | -2.0387
-0.8 | -0.5782 | -1.9714
-0.79 | -0.5498 | -1.8824
-0.78 | -0.5277 | -1.827
-0.77 | -0.5013 | -1.7488
-0.76 | -0.48632 | -1.6839
-0.75 | -0.46671 | -1.6226
-0.74 | -0.443 | -1.5613
-0.73 | -0.42094 | -1.4926
-0.72 | -0.40341 | -1.4395
-0.71 | -0.38869 | -1.3829
-0.7 | -0.36611 | -1.3299
-0.69 | -0.35011 | -1.2814
-0.68 | -0.33544 | -1.2309
-0.67 | -0.31615 | -1.1828
-0.66 | -0.30244 | -1.1459
-0.65 | -0.28928 | -1.0992
-0.64 | -0.27555 | -1.0564
-0.63 | -0.26238 | -1.0089
-0.62 | -0.24957 | -0.9685
-0.61 | -0.23753 | -0.9359
-0.6 | -0.22754 | -0.8917
-0.59 | -0.21454 | -0.8549
-0.58 | -0.2047 | -0.8206
-0.57 | -0.19358 | -0.7929
-0.56 | -0.18431 | -0.7576
-0.55 | -0.17496 | -0.731
-0.54 | -0.16589 | -0.7023
-0.53 | -0.15756 | -0.6718
-0.52 | -0.1488 | -0.6405
-0.51 | -0.14133 | -0.6193
-0.5 | -0.1333 | -0.5921
-0.49 | -0.12651 | -0.5684
-0.48 | -0.11959 | -0.5427
-0.47 | -0.11246 | -0.5206
-0.46 | -0.10683 | -0.49982
-0.45 | -0.10001 | -0.48242
-0.44 | -0.09488 | -0.45817
-0.43 | -0.08847 | -0.43652
-0.42 | -0.08415 | -0.42188
-0.41 | -0.07943 | -0.40376
-0.4 | -0.07508 | -0.38424
-0.39 | -0.07023 | -0.36896
-0.38 | -0.06569 | -0.35504
-0.37 | -0.06143 | -0.33623
-0.36 | -0.05802 | -0.32245
-0.35 | -0.05461 | -0.30653
-0.34 | -0.05102 | -0.29294
-0.33 | -0.048281 | -0.27823
-0.32 | -0.04534 | -0.26491
-0.31 | -0.042243 | -0.25183
-0.3 | -0.039193 | -0.2386
-0.29 | -0.036641 | -0.22808
-0.28 | -0.033931 | -0.21744
-0.27 | -0.031563 | -0.2051
-0.26 | -0.02946 | -0.19434
-0.25 | -0.027375 | -0.18429
-0.24 | -0.025228 | -0.17432
-0.23 | -0.023306 | -0.1633
-0.22 | -0.02162 | -0.15497
-0.21 | -0.019965 | -0.14635
-0.2 | -0.018553 | -0.13506
-0.19 | -0.016985 | -0.12721
-0.18 | -0.015557 | -0.11826
-0.17 | -0.014429 | -0.10981
-0.16 | -0.013098 | -0.10182
-0.15 | -0.011858 | -0.09471
-0.14 | -0.010887 | -0.08771
-0.13 | -0.009836 | -0.0816
-0.12 | -0.008955 | -0.07516
-0.11 | -0.008035 | -0.06935
-0.1 | -0.007139 | -0.06356
-0.09 | -0.006349 | -0.05844
-0.08 | -0.005609 | -0.0534
-0.07 | -0.0048327 | -0.048608
-0.06 | -0.0041339 | -0.044338
-0.05 | -0.0034842 | -0.040676
-0.04 | -0.0027838 | -0.036802
-0.03 | -0.0021484 | -0.033276
-0.02 | -0.0014299 | -0.030649
-0.01 | -0.0007651 | -0.027438
0 | -1.31e-05 | -0.024101
0.01 | 0.0007626 | -0.02158
0.02 | 0.0015616 | -0.01858
0.03 | 0.0024742 | -0.015941
0.04 | 0.0034209 | -0.013085
0.05 | 0.0044971 | -0.009892
0.06 | 0.0056667 | -0.006575
0.07 | 0.007015 | -0.0027439
0.08 | 0.0086 | 0.0020196
0.09 | 0.01032 | 0.007932
0.1 | 0.012283 | 0.015203
0.11 | 0.01454 | 0.024529
0.12 | 0.017298 | 0.036385
0.13 | 0.02013 | 0.051557
0.14 | 0.023425 | 0.07047
0.15 | 0.027264 | 0.09426
0.16 | 0.031925 | 0.12537
0.17 | 0.036814 | 0.16352
0.18 | 0.042548 | 0.21127
0.19 | 0.048798 | 0.27025
0.2 | 0.056326 | 0.34356
0.21 | 0.06383 | 0.43317
0.22 | 0.07359 | 0.54553
0.23 | 0.08464 | 0.6738
0.24 | 0.09779 | 0.8367
0.25 | 0.11197 | 1.037
0.26 | 0.12759 | 1.2808
0.27 | 0.14604 | 1.5714
0.28 | 0.16624 | 1.9185
0.29 | 0.19018 | 2.338
0.3 | 0.21671 | 2.8455
0.31 | 0.24651 | 3.4528
0.32 | 0.27821 | 4.1855
0.33 | 0.31836 | 5.0623
0.34 | 0.36058 | 6.07
0.35 | 0.40975 | 7.33
0.36 | 0.46621 | 8.844
0.37 | 0.52856 | 10.665
0.38 | 0.5955 | 12.839
0.39 | 0.6797 | 15.437
0.4 | 0.775 | 18.579
0.41 | 0.8867 | 22.313
0.42 | 1.0195 | 26.919
0.43 | 1.1707 | 32.376
0.44 | 1.3459 | 38.944
0.45 | 1.5571 | 46.782
0.46 | 1.8147 | 56.391
0.47 | 2.1137 | 67.63
0.48 | 2.4799 | 81.28
0.49 | 2.9137 | 97.7
0.5 | 3.4413 | 117.34