## Diode Characteristic (uA-mm)
VGS (V) | VDS = 0.000 V | VDS = 0.500 V
-1.25 | -3.3846 | -9.333
-1.24 | -3.2564 | -9.082
-1.23 | -3.125 | -8.756
-1.22 | -3.0079 | -8.459
-1.21 | -2.9096 | -8.217
-1.2 | -2.8054 | -7.923
-1.19 | -2.6977 | -7.655
-1.18 | -2.6019 | -7.42
-1.17 | -2.5052 | -7.192
-1.16 | -2.4208 | -6.94
-1.15 | -2.3228 | -6.702
-1.14 | -2.2361 | -6.493
-1.13 | -2.1587 | -6.276
-1.12 | -2.0724 | -6.089
-1.11 | -1.9962 | -5.882
-1.1 | -1.9336 | -5.695
-1.09 | -1.85 | -5.512
-1.08 | -1.7971 | -5.319
-1.07 | -1.7172 | -5.14
-1.06 | -1.6657 | -4.9533
-1.05 | -1.5979 | -4.7773
-1.04 | -1.5413 | -4.6069
-1.03 | -1.4895 | -4.4607
-1.02 | -1.4225 | -4.3166
-1.01 | -1.3676 | -4.1831
-1 | -1.316 | -4.0076
-0.99 | -1.2645 | -3.8916
-0.98 | -1.2218 | -3.7567
-0.97 | -1.1701 | -3.6381
-0.96 | -1.1255 | -3.5006
-0.95 | -1.0826 | -3.3851
-0.94 | -1.0394 | -3.2687
-0.93 | -0.993 | -3.1613
-0.92 | -0.9525 | -3.0437
-0.91 | -0.9195 | -2.9319
-0.9 | -0.8824 | -2.8386
-0.89 | -0.8485 | -2.7386
-0.88 | -0.8132 | -2.6415
-0.87 | -0.7819 | -2.5543
-0.86 | -0.7473 | -2.449
-0.85 | -0.7184 | -2.3796
-0.84 | -0.6869 | -2.2896
-0.83 | -0.6578 | -2.2066
-0.82 | -0.627 | -2.1343
-0.81 | -0.6001 | -2.0555
-0.8 | -0.575 | -1.9634
-0.79 | -0.5536 | -1.8969
-0.78 | -0.5259 | -1.8266
-0.77 | -0.5025 | -1.7597
-0.76 | -0.48532 | -1.7007
-0.75 | -0.46564 | -1.6348
-0.74 | -0.44353 | -1.5803
-0.73 | -0.42573 | -1.5181
-0.72 | -0.40869 | -1.458
-0.71 | -0.3891 | -1.407
-0.7 | -0.37026 | -1.3505
-0.69 | -0.35353 | -1.2992
-0.68 | -0.33742 | -1.2507
-0.67 | -0.32263 | -1.2051
-0.66 | -0.30758 | -1.1573
-0.65 | -0.29408 | -1.1175
-0.64 | -0.28084 | -1.0743
-0.63 | -0.26669 | -1.0303
-0.62 | -0.25399 | -0.9882
-0.61 | -0.2417 | -0.9453
-0.6 | -0.22951 | -0.9098
-0.59 | -0.21829 | -0.8725
-0.58 | -0.20807 | -0.8374
-0.57 | -0.19835 | -0.8028
-0.56 | -0.18764 | -0.7712
-0.55 | -0.1782 | -0.7406
-0.54 | -0.16921 | -0.7116
-0.53 | -0.16 | -0.6862
-0.52 | -0.1515 | -0.654
-0.51 | -0.14306 | -0.6302
-0.5 | -0.13446 | -0.6014
-0.49 | -0.12768 | -0.5761
-0.48 | -0.12011 | -0.5534
-0.47 | -0.11387 | -0.5324
-0.46 | -0.10761 | -0.5097
-0.45 | -0.10143 | -0.49367
-0.44 | -0.09544 | -0.47226
-0.43 | -0.09026 | -0.45212
-0.42 | -0.08467 | -0.42877
-0.41 | -0.08016 | -0.41448
-0.4 | -0.07517 | -0.39669
-0.39 | -0.07085 | -0.378
-0.38 | -0.06638 | -0.36205
-0.37 | -0.06245 | -0.34552
-0.36 | -0.05843 | -0.32932
-0.35 | -0.05511 | -0.31564
-0.34 | -0.05128 | -0.30318
-0.33 | -0.048295 | -0.28749
-0.32 | -0.045318 | -0.27394
-0.31 | -0.042215 | -0.26064
-0.3 | -0.039417 | -0.24705
-0.29 | -0.036684 | -0.23514
-0.28 | -0.034129 | -0.22259
-0.27 | -0.031639 | -0.21278
-0.26 | -0.029692 | -0.20077
-0.25 | -0.027254 | -0.18935
-0.24 | -0.025367 | -0.17888
-0.23 | -0.023545 | -0.16947
-0.22 | -0.021685 | -0.15871
-0.21 | -0.019916 | -0.14788
-0.2 | -0.018347 | -0.13919
-0.19 | -0.01694 | -0.12985
-0.18 | -0.015568 | -0.12185
-0.17 | -0.014267 | -0.11262
-0.16 | -0.013063 | -0.10508
-0.15 | -0.011889 | -0.09708
-0.14 | -0.010815 | -0.09031
-0.13 | -0.009802 | -0.08323
-0.12 | -0.00887 | -0.07684
-0.11 | -0.007966 | -0.07058
-0.1 | -0.007117 | -0.06456
-0.09 | -0.006272 | -0.05926
-0.08 | -0.005571 | -0.05481
-0.07 | -0.0048261 | -0.05013
-0.06 | -0.0041197 | -0.045419
-0.05 | -0.0034586 | -0.041079
-0.04 | -0.0027686 | -0.037333
-0.03 | -0.0021032 | -0.034146
-0.02 | -0.0014398 | -0.030492
-0.01 | -0.0007321 | -0.027368
0 | -7.1e-06 | -0.024359
0.01 | 0.0007465 | -0.021303
0.02 | 0.001569 | -0.018555
0.03 | 0.0024541 | -0.015962
0.04 | 0.0034282 | -0.013201
0.05 | 0.0044668 | -0.009917
0.06 | 0.005688 | -0.0067
0.07 | 0.007055 | -0.0026465
0.08 | 0.008586 | 0.0020431
0.09 | 0.010394 | 0.00814
0.1 | 0.012386 | 0.015378
0.11 | 0.014737 | 0.024611
0.12 | 0.017386 | 0.036469
0.13 | 0.020358 | 0.051737
0.14 | 0.023926 | 0.0706
0.15 | 0.027606 | 0.09498
0.16 | 0.032011 | 0.12588
0.17 | 0.03713 | 0.16388
0.18 | 0.04313 | 0.21197
0.19 | 0.049708 | 0.27083
0.2 | 0.05679 | 0.34313
0.21 | 0.06573 | 0.43366
0.22 | 0.07565 | 0.54424
0.23 | 0.08667 | 0.6707
0.24 | 0.09922 | 0.8329
0.25 | 0.11351 | 1.033
0.26 | 0.12974 | 1.2681
0.27 | 0.14799 | 1.5582
0.28 | 0.16941 | 1.897
0.29 | 0.19249 | 2.3161
0.3 | 0.21874 | 2.8214
0.31 | 0.24922 | 3.4188
0.32 | 0.28282 | 4.1435
0.33 | 0.32075 | 5.0071
0.34 | 0.36583 | 5.999
0.35 | 0.41325 | 7.245
0.36 | 0.47114 | 8.706
0.37 | 0.53501 | 10.532
0.38 | 0.5966 | 12.665
0.39 | 0.6814 | 15.242
0.4 | 0.7777 | 18.293
0.41 | 0.8885 | 22
0.42 | 1.0212 | 26.485
0.43 | 1.1768 | 31.812
0.44 | 1.3536 | 38.288
0.45 | 1.5621 | 46.038
0.46 | 1.8162 | 55.436
0.47 | 2.1197 | 66.36
0.48 | 2.4681 | 79.89
0.49 | 2.9102 | 95.88
0.5 | 3.4429 | 114.87