## Diode Characteristic (uA-mm)
VGS (V) | VDS = 0.000 V | VDS = 0.500 V
-1.25 | -3.2525 | -8.673
-1.24 | -3.1296 | -8.457
-1.23 | -3.0157 | -8.18
-1.22 | -2.9156 | -7.887
-1.21 | -2.8046 | -7.631
-1.2 | -2.6931 | -7.389
-1.19 | -2.5952 | -7.153
-1.18 | -2.5088 | -6.911
-1.17 | -2.4214 | -6.671
-1.16 | -2.3237 | -6.452
-1.15 | -2.2365 | -6.282
-1.14 | -2.1552 | -5.999
-1.13 | -2.0709 | -5.848
-1.12 | -1.9979 | -5.636
-1.11 | -1.9267 | -5.459
-1.1 | -1.8529 | -5.286
-1.09 | -1.7833 | -5.104
-1.08 | -1.7169 | -4.922
-1.07 | -1.6571 | -4.7536
-1.06 | -1.5904 | -4.5922
-1.05 | -1.5294 | -4.4334
-1.04 | -1.4728 | -4.2943
-1.03 | -1.4138 | -4.1447
-1.02 | -1.3562 | -3.9882
-1.01 | -1.3119 | -3.8441
-1 | -1.2577 | -3.734
-0.99 | -1.2157 | -3.6036
-0.98 | -1.1682 | -3.4823
-0.97 | -1.1191 | -3.3522
-0.96 | -1.0721 | -3.2377
-0.95 | -1.0299 | -3.131
-0.94 | -0.9904 | -3.023
-0.93 | -0.9471 | -2.9106
-0.92 | -0.9155 | -2.8031
-0.91 | -0.8766 | -2.7064
-0.9 | -0.8429 | -2.6231
-0.89 | -0.8055 | -2.5287
-0.88 | -0.7739 | -2.4365
-0.87 | -0.7431 | -2.3458
-0.86 | -0.7085 | -2.2773
-0.85 | -0.683 | -2.1821
-0.84 | -0.6579 | -2.1132
-0.83 | -0.6274 | -2.0372
-0.82 | -0.6016 | -1.9499
-0.81 | -0.5779 | -1.8831
-0.8 | -0.5527 | -1.8054
-0.79 | -0.5253 | -1.7436
-0.78 | -0.505 | -1.6663
-0.77 | -0.48623 | -1.6131
-0.76 | -0.46371 | -1.5653
-0.75 | -0.44333 | -1.5067
-0.74 | -0.42222 | -1.4476
-0.73 | -0.40233 | -1.3886
-0.72 | -0.38713 | -1.3302
-0.71 | -0.36757 | -1.2859
-0.7 | -0.35224 | -1.2318
-0.69 | -0.33394 | -1.188
-0.68 | -0.32023 | -1.1455
-0.67 | -0.30272 | -1.1032
-0.66 | -0.29101 | -1.0591
-0.65 | -0.27514 | -1.0092
-0.64 | -0.26321 | -0.9766
-0.63 | -0.25044 | -0.9334
-0.62 | -0.23885 | -0.9033
-0.61 | -0.22814 | -0.8688
-0.6 | -0.21498 | -0.8331
-0.59 | -0.20472 | -0.8009
-0.58 | -0.19341 | -0.7662
-0.57 | -0.18371 | -0.7333
-0.56 | -0.1748 | -0.7002
-0.55 | -0.16743 | -0.6751
-0.54 | -0.15926 | -0.6489
-0.53 | -0.15083 | -0.6199
-0.52 | -0.1415 | -0.5964
-0.51 | -0.13527 | -0.5705
-0.5 | -0.12663 | -0.5467
-0.49 | -0.12013 | -0.5273
-0.48 | -0.11363 | -0.5035
-0.47 | -0.10751 | -0.48313
-0.46 | -0.1016 | -0.46479
-0.45 | -0.09535 | -0.4454
-0.44 | -0.09044 | -0.42204
-0.43 | -0.08497 | -0.40517
-0.42 | -0.0799 | -0.38712
-0.41 | -0.07519 | -0.3689
-0.4 | -0.07107 | -0.35503
-0.39 | -0.06679 | -0.33816
-0.38 | -0.06292 | -0.32361
-0.37 | -0.05912 | -0.30798
-0.36 | -0.05524 | -0.29423
-0.35 | -0.05182 | -0.28222
-0.34 | -0.048884 | -0.26855
-0.33 | -0.045455 | -0.25454
-0.32 | -0.042776 | -0.24336
-0.31 | -0.040167 | -0.2314
-0.3 | -0.037569 | -0.21961
-0.29 | -0.035285 | -0.20864
-0.28 | -0.032786 | -0.1979
-0.27 | -0.030446 | -0.18724
-0.26 | -0.028231 | -0.17721
-0.25 | -0.026087 | -0.16674
-0.24 | -0.024244 | -0.15814
-0.23 | -0.022429 | -0.14875
-0.22 | -0.020769 | -0.14023
-0.21 | -0.019136 | -0.13095
-0.2 | -0.01764 | -0.1222
-0.19 | -0.016147 | -0.11526
-0.18 | -0.014757 | -0.10736
-0.17 | -0.013611 | -0.09985
-0.16 | -0.012384 | -0.09267
-0.15 | -0.011298 | -0.08585
-0.14 | -0.010221 | -0.07912
-0.13 | -0.009279 | -0.07335
-0.12 | -0.008405 | -0.06747
-0.11 | -0.007541 | -0.06144
-0.1 | -0.006672 | -0.05662
-0.09 | -0.005962 | -0.05209
-0.08 | -0.005239 | -0.047399
-0.07 | -0.0045737 | -0.043355
-0.06 | -0.0038976 | -0.039649
-0.05 | -0.0032437 | -0.035895
-0.04 | -0.0025931 | -0.032447
-0.03 | -0.001989 | -0.029531
-0.02 | -0.0013328 | -0.026414
-0.01 | -0.0006946 | -0.023624
0 | -8.5e-06 | -0.02129
0.01 | 0.0006862 | -0.01872
0.02 | 0.0014838 | -0.016252
0.03 | 0.0023061 | -0.013795
0.04 | 0.0032327 | -0.011354
0.05 | 0.0042402 | -0.008724
0.06 | 0.0053894 | -0.005577
0.07 | 0.006624 | -0.0016898
0.08 | 0.00808 | 0.0025937
0.09 | 0.009767 | 0.008125
0.1 | 0.011729 | 0.015069
0.11 | 0.0138 | 0.023955
0.12 | 0.01635 | 0.0355
0.13 | 0.019184 | 0.050271
0.14 | 0.022486 | 0.06815
0.15 | 0.0262 | 0.09222
0.16 | 0.030491 | 0.12238
0.17 | 0.035392 | 0.15918
0.18 | 0.040879 | 0.20606
0.19 | 0.047256 | 0.26315
0.2 | 0.054381 | 0.33506
0.21 | 0.06159 | 0.42397
0.22 | 0.0714 | 0.531
0.23 | 0.08239 | 0.6566
0.24 | 0.09434 | 0.8209
0.25 | 0.10825 | 1.0124
0.26 | 0.12348 | 1.2475
0.27 | 0.14151 | 1.5312
0.28 | 0.16145 | 1.8709
0.29 | 0.18397 | 2.2876
0.3 | 0.21013 | 2.7844
0.31 | 0.23815 | 3.3849
0.32 | 0.27231 | 4.1063
0.33 | 0.3098 | 4.9666
0.34 | 0.35131 | 5.962
0.35 | 0.39842 | 7.187
0.36 | 0.45317 | 8.678
0.37 | 0.51701 | 10.483
0.38 | 0.5792 | 12.606
0.39 | 0.66 | 15.203
0.4 | 0.7577 | 18.285
0.41 | 0.8684 | 22.007
0.42 | 0.9988 | 26.47
0.43 | 1.1481 | 31.88
0.44 | 1.3218 | 38.317
0.45 | 1.5329 | 46.094
0.46 | 1.7788 | 55.505
0.47 | 2.081 | 66.52
0.48 | 2.4349 | 80.03
0.49 | 2.8586 | 95.98
0.5 | 3.3829 | 115.3