## Diode Characteristic (uA-mm)
VGS (V) | VDS = 0.000 V | VDS = 0.500 V
-1.25 | -3.2324 | -9.1
-1.24 | -3.0991 | -8.817
-1.23 | -2.993 | -8.506
-1.22 | -2.8987 | -8.259
-1.21 | -2.7657 | -7.969
-1.2 | -2.6767 | -7.748
-1.19 | -2.5734 | -7.478
-1.18 | -2.4995 | -7.256
-1.17 | -2.401 | -7.004
-1.16 | -2.3229 | -6.774
-1.15 | -2.2449 | -6.574
-1.14 | -2.1508 | -6.363
-1.13 | -2.0794 | -6.161
-1.12 | -1.9953 | -5.933
-1.11 | -1.9197 | -5.764
-1.1 | -1.841 | -5.577
-1.09 | -1.7705 | -5.411
-1.08 | -1.7023 | -5.201
-1.07 | -1.6446 | -5.045
-1.06 | -1.5847 | -4.8848
-1.05 | -1.5249 | -4.7224
-1.04 | -1.471 | -4.5559
-1.03 | -1.4072 | -4.3968
-1.02 | -1.3575 | -4.2408
-1.01 | -1.3076 | -4.1059
-1 | -1.2636 | -3.9598
-0.99 | -1.2134 | -3.8274
-0.98 | -1.1609 | -3.6805
-0.97 | -1.1177 | -3.5674
-0.96 | -1.0703 | -3.4272
-0.95 | -1.0252 | -3.3213
-0.94 | -0.9879 | -3.1949
-0.93 | -0.9523 | -3.1012
-0.92 | -0.9166 | -2.9897
-0.91 | -0.8805 | -2.8756
-0.9 | -0.847 | -2.7812
-0.89 | -0.8024 | -2.6676
-0.88 | -0.7758 | -2.5839
-0.87 | -0.7466 | -2.4971
-0.86 | -0.7166 | -2.4014
-0.85 | -0.6879 | -2.3193
-0.84 | -0.6591 | -2.2385
-0.83 | -0.6319 | -2.1529
-0.82 | -0.6073 | -2.081
-0.81 | -0.578 | -1.9978
-0.8 | -0.5461 | -1.9403
-0.79 | -0.5253 | -1.8658
-0.78 | -0.5011 | -1.7981
-0.77 | -0.4869 | -1.736
-0.76 | -0.46821 | -1.6588
-0.75 | -0.44985 | -1.5911
-0.74 | -0.4279 | -1.5352
-0.73 | -0.41202 | -1.4735
-0.72 | -0.3917 | -1.4277
-0.71 | -0.37316 | -1.3777
-0.7 | -0.35631 | -1.3219
-0.69 | -0.33979 | -1.2676
-0.68 | -0.32517 | -1.2227
-0.67 | -0.30915 | -1.1666
-0.66 | -0.29365 | -1.1246
-0.65 | -0.2808 | -1.0814
-0.64 | -0.26808 | -1.0375
-0.63 | -0.25512 | -0.9981
-0.62 | -0.24237 | -0.96
-0.61 | -0.23157 | -0.9262
-0.6 | -0.21909 | -0.8887
-0.59 | -0.20731 | -0.8551
-0.58 | -0.1982 | -0.8178
-0.57 | -0.18799 | -0.7805
-0.56 | -0.17856 | -0.7525
-0.55 | -0.16973 | -0.7261
-0.54 | -0.16116 | -0.6934
-0.53 | -0.15236 | -0.6638
-0.52 | -0.14389 | -0.6353
-0.51 | -0.13728 | -0.6145
-0.5 | -0.13084 | -0.5866
-0.49 | -0.1225 | -0.5633
-0.48 | -0.11654 | -0.5406
-0.47 | -0.10959 | -0.5183
-0.46 | -0.10393 | -0.49728
-0.45 | -0.0982 | -0.47354
-0.44 | -0.09362 | -0.45362
-0.43 | -0.08739 | -0.43534
-0.42 | -0.08216 | -0.41757
-0.41 | -0.0775 | -0.40076
-0.4 | -0.07271 | -0.38158
-0.39 | -0.06905 | -0.36524
-0.38 | -0.06458 | -0.34732
-0.37 | -0.06122 | -0.33232
-0.36 | -0.05702 | -0.32023
-0.35 | -0.05358 | -0.30212
-0.34 | -0.050146 | -0.29
-0.33 | -0.047351 | -0.27738
-0.32 | -0.043782 | -0.26398
-0.31 | -0.040991 | -0.24902
-0.3 | -0.038618 | -0.23808
-0.29 | -0.036279 | -0.22558
-0.28 | -0.033577 | -0.21464
-0.27 | -0.031061 | -0.20394
-0.26 | -0.028782 | -0.19288
-0.25 | -0.026991 | -0.18033
-0.24 | -0.024872 | -0.17021
-0.23 | -0.02306 | -0.16068
-0.22 | -0.021358 | -0.15159
-0.21 | -0.019666 | -0.14147
-0.2 | -0.018166 | -0.13356
-0.19 | -0.016756 | -0.12431
-0.18 | -0.015383 | -0.11615
-0.17 | -0.014127 | -0.10709
-0.16 | -0.012845 | -0.10087
-0.15 | -0.011734 | -0.09438
-0.14 | -0.010683 | -0.08692
-0.13 | -0.009684 | -0.0799
-0.12 | -0.008712 | -0.07322
-0.11 | -0.007862 | -0.06739
-0.1 | -0.007006 | -0.06185
-0.09 | -0.006219 | -0.05683
-0.08 | -0.00542 | -0.0529
-0.07 | -0.0047164 | -0.046485
-0.06 | -0.004051 | -0.042935
-0.05 | -0.0033522 | -0.038993
-0.04 | -0.0027251 | -0.035195
-0.03 | -0.0020418 | -0.031976
-0.02 | -0.0013982 | -0.029009
-0.01 | -0.0007138 | -0.025887
0 | -3.67e-05 | -0.022844
0.01 | 0.0007413 | -0.020395
0.02 | 0.0015139 | -0.017564
0.03 | 0.0023979 | -0.014868
0.04 | 0.0033346 | -0.012223
0.05 | 0.0043854 | -0.00932
0.06 | 0.0055363 | -0.006136
0.07 | 0.006798 | -0.0019615
0.08 | 0.008395 | 0.0027208
0.09 | 0.01003 | 0.008558
0.1 | 0.01202 | 0.015793
0.11 | 0.014119 | 0.025211
0.12 | 0.016713 | 0.037252
0.13 | 0.019656 | 0.052478
0.14 | 0.022925 | 0.07121
0.15 | 0.026643 | 0.09549
0.16 | 0.0311 | 0.12603
0.17 | 0.03602 | 0.16493
0.18 | 0.041788 | 0.21249
0.19 | 0.048216 | 0.27076
0.2 | 0.055664 | 0.34381
0.21 | 0.06324 | 0.43331
0.22 | 0.07254 | 0.5434
0.23 | 0.08355 | 0.6679
0.24 | 0.09605 | 0.8287
0.25 | 0.10979 | 1.0267
0.26 | 0.12563 | 1.2605
0.27 | 0.14385 | 1.5497
0.28 | 0.16473 | 1.8891
0.29 | 0.18785 | 2.2974
0.3 | 0.21389 | 2.7968
0.31 | 0.24365 | 3.3846
0.32 | 0.27843 | 4.0965
0.33 | 0.31531 | 4.9476
0.34 | 0.35832 | 5.916
0.35 | 0.4068 | 7.166
0.36 | 0.46281 | 8.625
0.37 | 0.52841 | 10.41
0.38 | 0.594 | 12.488
0.39 | 0.6787 | 15.022
0.4 | 0.7744 | 18.037
0.41 | 0.8887 | 21.69
0.42 | 1.019 | 26.108
0.43 | 1.1707 | 31.395
0.44 | 1.3498 | 37.766
0.45 | 1.568 | 45.315
0.46 | 1.8249 | 54.642
0.47 | 2.1283 | 65.52
0.48 | 2.4843 | 78.55
0.49 | 2.9179 | 94.41
0.5 | 3.4432 | 113.42