## Diode Characteristic (uA-mm)
VGS (V) | VDS = 0.000 V | VDS = 0.500 V
-1.25 | -3.2072 | -8.818
-1.24 | -3.0843 | -8.513
-1.23 | -2.9736 | -8.239
-1.22 | -2.8619 | -7.951
-1.21 | -2.7542 | -7.715
-1.2 | -2.6676 | -7.479
-1.19 | -2.5794 | -7.208
-1.18 | -2.4744 | -6.98
-1.17 | -2.3831 | -6.753
-1.16 | -2.2912 | -6.535
-1.15 | -2.2037 | -6.324
-1.14 | -2.1187 | -6.097
-1.13 | -2.0453 | -5.931
-1.12 | -1.9825 | -5.738
-1.11 | -1.9006 | -5.534
-1.1 | -1.8233 | -5.357
-1.09 | -1.7548 | -5.197
-1.08 | -1.6935 | -5.005
-1.07 | -1.6273 | -4.816
-1.06 | -1.5709 | -4.6429
-1.05 | -1.5 | -4.5203
-1.04 | -1.443 | -4.3566
-1.03 | -1.3854 | -4.2035
-1.02 | -1.3368 | -4.0771
-1.01 | -1.2843 | -3.9293
-1 | -1.2298 | -3.7884
-0.99 | -1.1905 | -3.6659
-0.98 | -1.1428 | -3.5594
-0.97 | -1.1008 | -3.426
-0.96 | -1.0611 | -3.2898
-0.95 | -1.0136 | -3.1882
-0.94 | -0.967 | -3.0826
-0.93 | -0.939 | -2.9821
-0.92 | -0.8943 | -2.8837
-0.91 | -0.8575 | -2.7916
-0.9 | -0.8257 | -2.6871
-0.89 | -0.79 | -2.5816
-0.88 | -0.7556 | -2.5033
-0.87 | -0.7247 | -2.4202
-0.86 | -0.6967 | -2.3273
-0.85 | -0.6658 | -2.2333
-0.84 | -0.6381 | -2.1599
-0.83 | -0.6123 | -2.0874
-0.82 | -0.5858 | -2.0028
-0.81 | -0.561 | -1.9327
-0.8 | -0.5357 | -1.8618
-0.79 | -0.5149 | -1.7966
-0.78 | -0.49725 | -1.7302
-0.77 | -0.47582 | -1.6624
-0.76 | -0.45407 | -1.6043
-0.75 | -0.43238 | -1.5401
-0.74 | -0.41455 | -1.4912
-0.73 | -0.39461 | -1.4282
-0.72 | -0.37605 | -1.3693
-0.71 | -0.36044 | -1.3296
-0.7 | -0.34534 | -1.2829
-0.69 | -0.32985 | -1.2279
-0.68 | -0.31283 | -1.1817
-0.67 | -0.29759 | -1.1394
-0.66 | -0.28469 | -1.0956
-0.65 | -0.27246 | -1.0491
-0.64 | -0.26087 | -1.0108
-0.63 | -0.24745 | -0.9678
-0.62 | -0.23578 | -0.9286
-0.61 | -0.22422 | -0.8935
-0.6 | -0.21322 | -0.8568
-0.59 | -0.20365 | -0.8238
-0.58 | -0.19248 | -0.7913
-0.57 | -0.18274 | -0.7575
-0.56 | -0.17376 | -0.7269
-0.55 | -0.16408 | -0.7
-0.54 | -0.15534 | -0.6675
-0.53 | -0.14799 | -0.644
-0.52 | -0.13916 | -0.6175
-0.51 | -0.13128 | -0.592
-0.5 | -0.12499 | -0.569
-0.49 | -0.11807 | -0.5414
-0.48 | -0.11221 | -0.5218
-0.47 | -0.10592 | -0.5024
-0.46 | -0.10044 | -0.48211
-0.45 | -0.09407 | -0.45927
-0.44 | -0.08888 | -0.44113
-0.43 | -0.08391 | -0.42198
-0.42 | -0.07831 | -0.4041
-0.41 | -0.07426 | -0.38633
-0.4 | -0.06995 | -0.36752
-0.39 | -0.06573 | -0.35386
-0.38 | -0.06175 | -0.33633
-0.37 | -0.05793 | -0.32232
-0.36 | -0.05409 | -0.30537
-0.35 | -0.05073 | -0.29212
-0.34 | -0.047643 | -0.27966
-0.33 | -0.044811 | -0.26658
-0.32 | -0.041975 | -0.25509
-0.31 | -0.039224 | -0.24482
-0.3 | -0.036458 | -0.23106
-0.29 | -0.034097 | -0.22045
-0.28 | -0.031921 | -0.20726
-0.27 | -0.029549 | -0.19541
-0.26 | -0.027739 | -0.18626
-0.25 | -0.02565 | -0.17659
-0.24 | -0.023703 | -0.16586
-0.23 | -0.021799 | -0.15595
-0.22 | -0.020268 | -0.14766
-0.21 | -0.018639 | -0.13797
-0.2 | -0.017258 | -0.12875
-0.19 | -0.015786 | -0.12032
-0.18 | -0.014406 | -0.11289
-0.17 | -0.013191 | -0.1046
-0.16 | -0.012153 | -0.09744
-0.15 | -0.011036 | -0.08962
-0.14 | -0.010108 | -0.08324
-0.13 | -0.009128 | -0.07689
-0.12 | -0.008323 | -0.07022
-0.11 | -0.007395 | -0.06549
-0.1 | -0.006582 | -0.06
-0.09 | -0.005799 | -0.05473
-0.08 | -0.005186 | -0.05007
-0.07 | -0.0044771 | -0.045184
-0.06 | -0.0038251 | -0.041681
-0.05 | -0.0032093 | -0.037671
-0.04 | -0.00256 | -0.034227
-0.03 | -0.0019725 | -0.03099
-0.02 | -0.0013243 | -0.028168
-0.01 | -0.0007084 | -0.025267
0 | -1.08e-05 | -0.02231
0.01 | 0.0006982 | -0.019593
0.02 | 0.0014427 | -0.017232
0.03 | 0.0022791 | -0.014578
0.04 | 0.0031565 | -0.011962
0.05 | 0.0041662 | -0.009153
0.06 | 0.0052463 | -0.00619
0.07 | 0.006421 | -0.0023647
0.08 | 0.007942 | 0.0020257
0.09 | 0.009526 | 0.007682
0.1 | 0.011368 | 0.014507
0.11 | 0.01348 | 0.023651
0.12 | 0.01593 | 0.034944
0.13 | 0.018653 | 0.049577
0.14 | 0.021832 | 0.06738
0.15 | 0.025373 | 0.09082
0.16 | 0.029681 | 0.11998
0.17 | 0.03442 | 0.15773
0.18 | 0.039786 | 0.20449
0.19 | 0.045741 | 0.26088
0.2 | 0.053002 | 0.33207
0.21 | 0.06029 | 0.41834
0.22 | 0.06929 | 0.5265
0.23 | 0.07971 | 0.6504
0.24 | 0.09207 | 0.8083
0.25 | 0.10532 | 1.005
0.26 | 0.12116 | 1.2379
0.27 | 0.13826 | 1.5224
0.28 | 0.15865 | 1.8593
0.29 | 0.1809 | 2.267
0.3 | 0.20665 | 2.7661
0.31 | 0.23579 | 3.3457
0.32 | 0.26724 | 4.0599
0.33 | 0.30493 | 4.9127
0.34 | 0.34675 | 5.902
0.35 | 0.39317 | 7.133
0.36 | 0.44833 | 8.612
0.37 | 0.50986 | 10.386
0.38 | 0.5711 | 12.487
0.39 | 0.6531 | 15.041
0.4 | 0.7489 | 18.09
0.41 | 0.8573 | 21.768
0.42 | 0.9857 | 26.238
0.43 | 1.1342 | 31.558
0.44 | 1.3074 | 37.966
0.45 | 1.5139 | 45.588
0.46 | 1.768 | 55.031
0.47 | 2.0591 | 66.12
0.48 | 2.4203 | 79.2
0.49 | 2.8454 | 95.27
0.5 | 3.3709 | 114.28