## Diode Characteristic (uA-mm)
VGS (V) | VDS = 0.000 V | VDS = 0.500 V
-1.25 | -2.5591 | -6.766
-1.24 | -2.4823 | -6.593
-1.23 | -2.384 | -6.352
-1.22 | -2.3127 | -6.178
-1.21 | -2.231 | -5.953
-1.2 | -2.1511 | -5.814
-1.19 | -2.0856 | -5.62
-1.18 | -2.0055 | -5.457
-1.17 | -1.935 | -5.287
-1.16 | -1.8594 | -5.107
-1.15 | -1.7962 | -4.9148
-1.14 | -1.7356 | -4.7587
-1.13 | -1.6748 | -4.6446
-1.12 | -1.6144 | -4.4882
-1.11 | -1.5535 | -4.3434
-1.1 | -1.5004 | -4.2006
-1.09 | -1.4505 | -4.0695
-1.08 | -1.3913 | -3.9237
-1.07 | -1.3493 | -3.8107
-1.06 | -1.2989 | -3.6886
-1.05 | -1.252 | -3.5493
-1.04 | -1.2075 | -3.4519
-1.03 | -1.1629 | -3.3405
-1.02 | -1.1139 | -3.2298
-1.01 | -1.0758 | -3.1149
-1 | -1.0295 | -3.0117
-0.99 | -0.9911 | -2.9179
-0.98 | -0.9589 | -2.8199
-0.97 | -0.9211 | -2.7468
-0.96 | -0.8904 | -2.6586
-0.95 | -0.857 | -2.5536
-0.94 | -0.8215 | -2.4725
-0.93 | -0.7958 | -2.3856
-0.92 | -0.7663 | -2.3125
-0.91 | -0.739 | -2.2328
-0.9 | -0.7085 | -2.1637
-0.89 | -0.6762 | -2.084
-0.88 | -0.646 | -2.0044
-0.87 | -0.6222 | -1.9371
-0.86 | -0.6013 | -1.8761
-0.85 | -0.5779 | -1.8062
-0.84 | -0.551 | -1.746
-0.83 | -0.5309 | -1.6896
-0.82 | -0.5083 | -1.6284
-0.81 | -0.49259 | -1.5687
-0.8 | -0.47127 | -1.5141
-0.79 | -0.45074 | -1.4571
-0.78 | -0.43212 | -1.4071
-0.77 | -0.41403 | -1.3535
-0.76 | -0.39583 | -1.3107
-0.75 | -0.38038 | -1.262
-0.74 | -0.36507 | -1.2149
-0.73 | -0.34844 | -1.176
-0.72 | -0.33368 | -1.1264
-0.71 | -0.31847 | -1.0875
-0.7 | -0.30602 | -1.042
-0.69 | -0.29175 | -1.012
-0.68 | -0.27881 | -0.9757
-0.67 | -0.26766 | -0.9403
-0.66 | -0.25573 | -0.9109
-0.65 | -0.24186 | -0.8745
-0.64 | -0.23134 | -0.8348
-0.63 | -0.21959 | -0.8077
-0.62 | -0.20914 | -0.7776
-0.61 | -0.20008 | -0.7485
-0.6 | -0.18979 | -0.7164
-0.59 | -0.18218 | -0.6898
-0.58 | -0.17111 | -0.6621
-0.57 | -0.16378 | -0.6353
-0.56 | -0.1558 | -0.6129
-0.55 | -0.14817 | -0.5885
-0.54 | -0.14103 | -0.5666
-0.53 | -0.13413 | -0.5431
-0.52 | -0.12678 | -0.5191
-0.51 | -0.12038 | -0.49644
-0.5 | -0.11455 | -0.47898
-0.49 | -0.10807 | -0.45866
-0.48 | -0.10245 | -0.44386
-0.47 | -0.09701 | -0.42601
-0.46 | -0.09171 | -0.40734
-0.45 | -0.0871 | -0.39068
-0.44 | -0.08222 | -0.3751
-0.43 | -0.0776 | -0.35859
-0.42 | -0.07323 | -0.34451
-0.41 | -0.06878 | -0.33044
-0.4 | -0.06488 | -0.31698
-0.39 | -0.06125 | -0.30234
-0.38 | -0.0576 | -0.29048
-0.37 | -0.05442 | -0.27731
-0.36 | -0.05063 | -0.2648
-0.35 | -0.047786 | -0.25266
-0.34 | -0.044797 | -0.2385
-0.33 | -0.04195 | -0.22963
-0.32 | -0.039322 | -0.21853
-0.31 | -0.036875 | -0.20864
-0.3 | -0.034552 | -0.19539
-0.29 | -0.032305 | -0.18713
-0.28 | -0.029922 | -0.17758
-0.27 | -0.027988 | -0.16764
-0.26 | -0.026045 | -0.15832
-0.25 | -0.024258 | -0.14933
-0.24 | -0.022466 | -0.13915
-0.23 | -0.020874 | -0.13115
-0.22 | -0.019298 | -0.12181
-0.21 | -0.017878 | -0.11546
-0.2 | -0.016467 | -0.10721
-0.19 | -0.015128 | -0.1005
-0.18 | -0.013994 | -0.09303
-0.17 | -0.012823 | -0.08592
-0.16 | -0.011598 | -0.08046
-0.15 | -0.010674 | -0.07321
-0.14 | -0.009698 | -0.06805
-0.13 | -0.008843 | -0.0631
-0.12 | -0.007884 | -0.05723
-0.11 | -0.007102 | -0.05363
-0.1 | -0.006394 | -0.04881
-0.09 | -0.005717 | -0.044857
-0.08 | -0.0050013 | -0.041014
-0.07 | -0.0043333 | -0.037206
-0.06 | -0.0037136 | -0.034221
-0.05 | -0.0030731 | -0.031115
-0.04 | -0.0024917 | -0.028223
-0.03 | -0.0018709 | -0.025376
-0.02 | -0.0012774 | -0.022823
-0.01 | -0.0006447 | -0.020682
0 | 7e-06 | -0.018251
0.01 | 0.0006684 | -0.016264
0.02 | 0.0014033 | -0.014026
0.03 | 0.0021814 | -0.011898
0.04 | 0.0030567 | -0.009578
0.05 | 0.0039857 | -0.00721
0.06 | 0.0050424 | -0.0042522
0.07 | 0.006188 | -0.0008093
0.08 | 0.007555 | 0.0034536
0.09 | 0.009086 | 0.008891
0.1 | 0.010839 | 0.015739
0.11 | 0.012856 | 0.024623
0.12 | 0.015129 | 0.036071
0.13 | 0.017797 | 0.050499
0.14 | 0.020611 | 0.06806
0.15 | 0.024044 | 0.09195
0.16 | 0.027957 | 0.12173
0.17 | 0.032305 | 0.15805
0.18 | 0.037486 | 0.20406
0.19 | 0.043112 | 0.26009
0.2 | 0.049726 | 0.33049
0.21 | 0.05704 | 0.41816
0.22 | 0.06572 | 0.52332
0.23 | 0.07548 | 0.6459
0.24 | 0.08618 | 0.8029
0.25 | 0.09952 | 0.9908
0.26 | 0.11402 | 1.2185
0.27 | 0.12997 | 1.4942
0.28 | 0.1485 | 1.8246
0.29 | 0.16905 | 2.228
0.3 | 0.19233 | 2.7071
0.31 | 0.21989 | 3.2902
0.32 | 0.24959 | 3.9731
0.33 | 0.28452 | 4.8062
0.34 | 0.32401 | 5.789
0.35 | 0.36841 | 6.955
0.36 | 0.41906 | 8.391
0.37 | 0.47722 | 10.103
0.38 | 0.54397 | 12.168
0.39 | 0.6126 | 14.594
0.4 | 0.6999 | 17.553
0.41 | 0.8027 | 21.094
0.42 | 0.9238 | 25.449
0.43 | 1.0624 | 30.549
0.44 | 1.2329 | 36.729
0.45 | 1.4269 | 44.157
0.46 | 1.6651 | 53.098
0.47 | 1.9473 | 63.69
0.48 | 2.2814 | 76.61
0.49 | 2.6928 | 91.77
0.5 | 3.179 | 110.33