## Diode Characteristic (uA-mm)
VGS (V) | VDS = 0.000 V | VDS = 0.500 V
-1.25 | -2.6715 | -6.97
-1.24 | -2.5751 | -6.732
-1.23 | -2.4738 | -6.543
-1.22 | -2.3863 | -6.361
-1.21 | -2.3128 | -6.171
-1.2 | -2.2319 | -5.965
-1.19 | -2.1445 | -5.767
-1.18 | -2.0752 | -5.585
-1.17 | -1.9966 | -5.435
-1.16 | -1.932 | -5.272
-1.15 | -1.8601 | -5.075
-1.14 | -1.7952 | -4.9175
-1.13 | -1.7341 | -4.7667
-1.12 | -1.67 | -4.6178
-1.11 | -1.6043 | -4.4595
-1.1 | -1.5549 | -4.3368
-1.09 | -1.499 | -4.184
-1.08 | -1.4444 | -4.0245
-1.07 | -1.3875 | -3.9007
-1.06 | -1.3428 | -3.8009
-1.05 | -1.2987 | -3.665
-1.04 | -1.2517 | -3.565
-1.03 | -1.2064 | -3.452
-1.02 | -1.1574 | -3.3218
-1.01 | -1.1204 | -3.2232
-1 | -1.0811 | -3.119
-0.99 | -1.0432 | -3.0178
-0.98 | -1.0033 | -2.9234
-0.97 | -0.9685 | -2.8379
-0.96 | -0.9287 | -2.7253
-0.95 | -0.8923 | -2.636
-0.94 | -0.8579 | -2.5683
-0.93 | -0.8263 | -2.4752
-0.92 | -0.791 | -2.384
-0.91 | -0.7599 | -2.305
-0.9 | -0.7321 | -2.2261
-0.89 | -0.7024 | -2.1582
-0.88 | -0.6731 | -2.0767
-0.87 | -0.6518 | -1.997
-0.86 | -0.6219 | -1.9231
-0.85 | -0.6002 | -1.8737
-0.84 | -0.5754 | -1.7958
-0.83 | -0.5537 | -1.736
-0.82 | -0.5298 | -1.6943
-0.81 | -0.5097 | -1.6278
-0.8 | -0.49053 | -1.5768
-0.79 | -0.47109 | -1.5236
-0.78 | -0.45145 | -1.4573
-0.77 | -0.42899 | -1.3986
-0.76 | -0.41263 | -1.3556
-0.75 | -0.39453 | -1.3101
-0.74 | -0.37749 | -1.2608
-0.73 | -0.36128 | -1.211
-0.72 | -0.34451 | -1.1703
-0.71 | -0.32934 | -1.1293
-0.7 | -0.31515 | -1.0864
-0.69 | -0.30204 | -1.0501
-0.68 | -0.28948 | -1.0127
-0.67 | -0.27702 | -0.9775
-0.66 | -0.26415 | -0.9403
-0.65 | -0.25218 | -0.9003
-0.64 | -0.24046 | -0.8672
-0.63 | -0.22946 | -0.8409
-0.62 | -0.21833 | -0.8098
-0.61 | -0.20623 | -0.7776
-0.6 | -0.1976 | -0.7432
-0.59 | -0.18923 | -0.7138
-0.58 | -0.1787 | -0.6937
-0.57 | -0.17037 | -0.6634
-0.56 | -0.16248 | -0.6387
-0.55 | -0.15443 | -0.6117
-0.54 | -0.1464 | -0.5888
-0.53 | -0.1384 | -0.5652
-0.52 | -0.13256 | -0.545
-0.51 | -0.12509 | -0.5245
-0.5 | -0.11958 | -0.5029
-0.49 | -0.11293 | -0.48467
-0.48 | -0.10651 | -0.46632
-0.47 | -0.10051 | -0.44871
-0.46 | -0.09547 | -0.42885
-0.45 | -0.08984 | -0.41015
-0.44 | -0.08499 | -0.39078
-0.43 | -0.07984 | -0.37771
-0.42 | -0.07526 | -0.36181
-0.41 | -0.07104 | -0.3489
-0.4 | -0.06712 | -0.33409
-0.39 | -0.06314 | -0.31946
-0.38 | -0.05959 | -0.30701
-0.37 | -0.05598 | -0.29317
-0.36 | -0.05242 | -0.27988
-0.35 | -0.049745 | -0.26744
-0.34 | -0.046311 | -0.25716
-0.33 | -0.043488 | -0.2444
-0.32 | -0.041013 | -0.23131
-0.31 | -0.038435 | -0.22028
-0.3 | -0.035918 | -0.21132
-0.29 | -0.033489 | -0.20117
-0.28 | -0.031274 | -0.19109
-0.27 | -0.029095 | -0.18063
-0.26 | -0.02709 | -0.17069
-0.25 | -0.025305 | -0.16154
-0.24 | -0.023487 | -0.15106
-0.23 | -0.021692 | -0.1417
-0.22 | -0.020083 | -0.13322
-0.21 | -0.018605 | -0.12521
-0.2 | -0.017131 | -0.11754
-0.19 | -0.015727 | -0.10932
-0.18 | -0.014509 | -0.10098
-0.17 | -0.013246 | -0.09372
-0.16 | -0.012199 | -0.08727
-0.15 | -0.011035 | -0.08153
-0.14 | -0.010065 | -0.075
-0.13 | -0.009187 | -0.06927
-0.12 | -0.0083 | -0.06355
-0.11 | -0.007428 | -0.05841
-0.1 | -0.006652 | -0.05375
-0.09 | -0.005888 | -0.048192
-0.08 | -0.005219 | -0.044807
-0.07 | -0.0044968 | -0.040648
-0.06 | -0.0038289 | -0.036759
-0.05 | -0.0032042 | -0.033506
-0.04 | -0.0025646 | -0.030582
-0.03 | -0.0019734 | -0.027512
-0.02 | -0.0013161 | -0.025029
-0.01 | -0.0007052 | -0.022454
0 | -1.06e-05 | -0.019726
0.01 | 0.0007016 | -0.01745
0.02 | 0.0014321 | -0.015105
0.03 | 0.0022658 | -0.012786
0.04 | 0.0031216 | -0.01034
0.05 | 0.0041212 | -0.007725
0.06 | 0.0052149 | -0.0046655
0.07 | 0.00637 | -0.0011411
0.08 | 0.007846 | 0.0031134
0.09 | 0.009419 | 0.008494
0.1 | 0.011203 | 0.015275
0.11 | 0.01314 | 0.023947
0.12 | 0.015644 | 0.035453
0.13 | 0.018283 | 0.049691
0.14 | 0.021262 | 0.06741
0.15 | 0.024671 | 0.09068
0.16 | 0.028831 | 0.11973
0.17 | 0.033367 | 0.15626
0.18 | 0.038505 | 0.20153
0.19 | 0.044332 | 0.25776
0.2 | 0.051344 | 0.32771
0.21 | 0.05805 | 0.41245
0.22 | 0.06662 | 0.5176
0.23 | 0.07698 | 0.6412
0.24 | 0.08872 | 0.7939
0.25 | 0.10177 | 0.9843
0.26 | 0.11583 | 1.2123
0.27 | 0.13219 | 1.482
0.28 | 0.15122 | 1.8201
0.29 | 0.173 | 2.2171
0.3 | 0.19683 | 2.7013
0.31 | 0.22471 | 3.2757
0.32 | 0.25469 | 3.9692
0.33 | 0.29044 | 4.7977
0.34 | 0.32984 | 5.762
0.35 | 0.37566 | 6.955
0.36 | 0.42633 | 8.393
0.37 | 0.4848 | 10.121
0.38 | 0.5535 | 12.192
0.39 | 0.6239 | 14.666
0.4 | 0.7105 | 17.641
0.41 | 0.8181 | 21.183
0.42 | 0.9419 | 25.587
0.43 | 1.0848 | 30.744
0.44 | 1.2501 | 37.023
0.45 | 1.4505 | 44.486
0.46 | 1.6937 | 53.622
0.47 | 1.9745 | 64.2
0.48 | 2.3188 | 77.2
0.49 | 2.7227 | 92.8
0.5 | 3.2157 | 111.31