## Diode Characteristic (uA-mm)
VGS (V) | VDS = 0.000 V | VDS = 0.500 V
-1.25 | -2.9682 | -8.005
-1.24 | -2.872 | -7.741
-1.23 | -2.7735 | -7.5
-1.22 | -2.6795 | -7.284
-1.21 | -2.5821 | -7.062
-1.2 | -2.4878 | -6.816
-1.19 | -2.4028 | -6.592
-1.18 | -2.3093 | -6.405
-1.17 | -2.2317 | -6.21
-1.16 | -2.1593 | -6.031
-1.15 | -2.074 | -5.822
-1.14 | -2.0032 | -5.662
-1.13 | -1.9477 | -5.466
-1.12 | -1.8602 | -5.293
-1.11 | -1.8007 | -5.112
-1.1 | -1.7383 | -4.9678
-1.09 | -1.6635 | -4.7905
-1.08 | -1.6067 | -4.6328
-1.07 | -1.5417 | -4.4961
-1.06 | -1.4933 | -4.3522
-1.05 | -1.4344 | -4.1878
-1.04 | -1.3838 | -4.0494
-1.03 | -1.3344 | -3.9335
-1.02 | -1.2807 | -3.7944
-1.01 | -1.2377 | -3.6727
-1 | -1.1974 | -3.537
-0.99 | -1.1489 | -3.4295
-0.98 | -1.0983 | -3.3455
-0.97 | -1.0602 | -3.2337
-0.96 | -1.0218 | -3.1238
-0.95 | -0.9803 | -3.0277
-0.94 | -0.9442 | -2.9065
-0.93 | -0.904 | -2.8139
-0.92 | -0.8781 | -2.7179
-0.91 | -0.8405 | -2.6227
-0.9 | -0.807 | -2.5363
-0.89 | -0.7805 | -2.4329
-0.88 | -0.7503 | -2.3681
-0.87 | -0.7165 | -2.2905
-0.86 | -0.6917 | -2.2013
-0.85 | -0.6648 | -2.1111
-0.84 | -0.6333 | -2.0357
-0.83 | -0.6054 | -1.9755
-0.82 | -0.5822 | -1.8978
-0.81 | -0.5568 | -1.8385
-0.8 | -0.5341 | -1.7767
-0.79 | -0.5146 | -1.7093
-0.78 | -0.4941 | -1.6483
-0.77 | -0.47013 | -1.5962
-0.76 | -0.45081 | -1.5359
-0.75 | -0.43228 | -1.4777
-0.74 | -0.41583 | -1.4316
-0.73 | -0.39528 | -1.3728
-0.72 | -0.37929 | -1.3239
-0.71 | -0.3645 | -1.2676
-0.7 | -0.3479 | -1.2245
-0.69 | -0.3317 | -1.1842
-0.68 | -0.31659 | -1.1368
-0.67 | -0.30403 | -1.0935
-0.66 | -0.28913 | -1.0562
-0.65 | -0.27476 | -1.0205
-0.64 | -0.26199 | -0.9843
-0.63 | -0.25059 | -0.9424
-0.62 | -0.23758 | -0.9114
-0.61 | -0.22691 | -0.8766
-0.6 | -0.21514 | -0.8432
-0.59 | -0.20507 | -0.8074
-0.58 | -0.19483 | -0.7722
-0.57 | -0.18512 | -0.7471
-0.56 | -0.17678 | -0.717
-0.55 | -0.16745 | -0.6923
-0.54 | -0.15929 | -0.6601
-0.53 | -0.15104 | -0.6386
-0.52 | -0.14419 | -0.6114
-0.51 | -0.13576 | -0.5876
-0.5 | -0.12993 | -0.5633
-0.49 | -0.12169 | -0.541
-0.48 | -0.11538 | -0.5203
-0.47 | -0.10874 | -0.49975
-0.46 | -0.10323 | -0.48107
-0.45 | -0.0976 | -0.46382
-0.44 | -0.09139 | -0.44077
-0.43 | -0.08642 | -0.42265
-0.42 | -0.08239 | -0.40615
-0.41 | -0.07729 | -0.38893
-0.4 | -0.07278 | -0.37226
-0.39 | -0.0684 | -0.35842
-0.38 | -0.06408 | -0.3415
-0.37 | -0.06023 | -0.32704
-0.36 | -0.05663 | -0.31414
-0.35 | -0.05269 | -0.30154
-0.34 | -0.05025 | -0.28562
-0.33 | -0.046823 | -0.27208
-0.32 | -0.043573 | -0.25704
-0.31 | -0.041099 | -0.24804
-0.3 | -0.038255 | -0.23678
-0.29 | -0.035701 | -0.22464
-0.28 | -0.033116 | -0.21381
-0.27 | -0.030746 | -0.2011
-0.26 | -0.02858 | -0.18868
-0.25 | -0.026645 | -0.17907
-0.24 | -0.024623 | -0.16903
-0.23 | -0.022654 | -0.15723
-0.22 | -0.021056 | -0.14936
-0.21 | -0.019555 | -0.13893
-0.2 | -0.017814 | -0.13006
-0.19 | -0.016431 | -0.12167
-0.18 | -0.015183 | -0.11329
-0.17 | -0.013982 | -0.10425
-0.16 | -0.012647 | -0.09681
-0.15 | -0.011531 | -0.08943
-0.14 | -0.010479 | -0.08233
-0.13 | -0.009553 | -0.07575
-0.12 | -0.008501 | -0.06926
-0.11 | -0.007658 | -0.06447
-0.1 | -0.006877 | -0.05862
-0.09 | -0.00614 | -0.0538
-0.08 | -0.005297 | -0.049264
-0.07 | -0.0046087 | -0.044555
-0.06 | -0.0039314 | -0.040106
-0.05 | -0.003264 | -0.036733
-0.04 | -0.0026299 | -0.033347
-0.03 | -0.0019773 | -0.030181
-0.02 | -0.0013528 | -0.026812
-0.01 | -0.0006672 | -0.024163
0 | -4.15e-05 | -0.02096
0.01 | 0.0007102 | -0.018489
0.02 | 0.0014381 | -0.01596
0.03 | 0.0023123 | -0.013548
0.04 | 0.0031915 | -0.011088
0.05 | 0.0042189 | -0.008153
0.06 | 0.0053312 | -0.0049129
0.07 | 0.006475 | -0.0013497
0.08 | 0.007976 | 0.0032165
0.09 | 0.009592 | 0.00879
0.1 | 0.011458 | 0.015775
0.11 | 0.013574 | 0.024704
0.12 | 0.016052 | 0.036331
0.13 | 0.018884 | 0.05078
0.14 | 0.021943 | 0.06885
0.15 | 0.025599 | 0.09258
0.16 | 0.029984 | 0.12217
0.17 | 0.034592 | 0.15903
0.18 | 0.039892 | 0.2043
0.19 | 0.046229 | 0.26153
0.2 | 0.053182 | 0.33183
0.21 | 0.06045 | 0.41754
0.22 | 0.06978 | 0.5213
0.23 | 0.08062 | 0.6427
0.24 | 0.09244 | 0.7986
0.25 | 0.10566 | 0.9884
0.26 | 0.12135 | 1.2167
0.27 | 0.13872 | 1.4856
0.28 | 0.15806 | 1.8126
0.29 | 0.18017 | 2.2086
0.3 | 0.20495 | 2.6802
0.31 | 0.23384 | 3.2518
0.32 | 0.26736 | 3.9291
0.33 | 0.30289 | 4.7529
0.34 | 0.34488 | 5.708
0.35 | 0.39165 | 6.89
0.36 | 0.44563 | 8.293
0.37 | 0.50783 | 10.014
0.38 | 0.5752 | 12.014
0.39 | 0.6582 | 14.447
0.4 | 0.7491 | 17.344
0.41 | 0.8538 | 20.855
0.42 | 0.9834 | 25.084
0.43 | 1.1309 | 30.184
0.44 | 1.3058 | 36.25
0.45 | 1.5072 | 43.474
0.46 | 1.7537 | 52.443
0.47 | 2.0468 | 62.87
0.48 | 2.3928 | 75.33
0.49 | 2.8083 | 90.54
0.5 | 3.3148 | 108.64