## Diode Characteristic (uA-mm)
VGS (V) | VDS = 0.000 V | VDS = 0.500 V
-1.25 | -2.7998 | -7.34
-1.24 | -2.6999 | -7.08
-1.23 | -2.601 | -6.889
-1.22 | -2.5133 | -6.642
-1.21 | -2.4204 | -6.448
-1.2 | -2.3288 | -6.219
-1.19 | -2.2531 | -6.038
-1.18 | -2.1678 | -5.858
-1.17 | -2.0981 | -5.68
-1.16 | -2.0242 | -5.469
-1.15 | -1.9561 | -5.315
-1.14 | -1.8836 | -5.131
-1.13 | -1.8153 | -4.9387
-1.12 | -1.7567 | -4.7895
-1.11 | -1.6901 | -4.6322
-1.1 | -1.6317 | -4.4985
-1.09 | -1.5662 | -4.3548
-1.08 | -1.5105 | -4.198
-1.07 | -1.4658 | -4.0704
-1.06 | -1.41 | -3.9427
-1.05 | -1.3564 | -3.8069
-1.04 | -1.3072 | -3.6977
-1.03 | -1.2613 | -3.5743
-1.02 | -1.2125 | -3.4493
-1.01 | -1.1673 | -3.3345
-1 | -1.1282 | -3.2204
-0.99 | -1.0834 | -3.1072
-0.98 | -1.0412 | -2.9965
-0.97 | -1.0021 | -2.9075
-0.96 | -0.9601 | -2.8013
-0.95 | -0.9249 | -2.7107
-0.94 | -0.8836 | -2.6213
-0.93 | -0.8536 | -2.5379
-0.92 | -0.8191 | -2.4383
-0.91 | -0.7917 | -2.3513
-0.9 | -0.7559 | -2.2791
-0.89 | -0.7307 | -2.1971
-0.88 | -0.6987 | -2.1221
-0.87 | -0.6731 | -2.0414
-0.86 | -0.6481 | -1.9807
-0.85 | -0.6221 | -1.903
-0.84 | -0.5981 | -1.8369
-0.83 | -0.5758 | -1.7749
-0.82 | -0.5542 | -1.7151
-0.81 | -0.5308 | -1.6498
-0.8 | -0.5072 | -1.5901
-0.79 | -0.49006 | -1.538
-0.78 | -0.46752 | -1.4814
-0.77 | -0.44883 | -1.4289
-0.76 | -0.43234 | -1.3871
-0.75 | -0.41418 | -1.3307
-0.74 | -0.39682 | -1.2834
-0.73 | -0.38138 | -1.2346
-0.72 | -0.36325 | -1.1838
-0.71 | -0.3466 | -1.1464
-0.7 | -0.3319 | -1.1033
-0.69 | -0.31794 | -1.0668
-0.68 | -0.3026 | -1.0248
-0.67 | -0.28876 | -0.9923
-0.66 | -0.27528 | -0.9583
-0.65 | -0.26312 | -0.9166
-0.64 | -0.25094 | -0.8789
-0.63 | -0.23807 | -0.848
-0.62 | -0.2285 | -0.8077
-0.61 | -0.21698 | -0.7834
-0.6 | -0.20692 | -0.7513
-0.59 | -0.19748 | -0.7247
-0.58 | -0.18774 | -0.697
-0.57 | -0.17951 | -0.669
-0.56 | -0.17042 | -0.6463
-0.55 | -0.16258 | -0.6226
-0.54 | -0.1536 | -0.597
-0.53 | -0.14583 | -0.5707
-0.52 | -0.13751 | -0.5464
-0.51 | -0.13124 | -0.5257
-0.5 | -0.12373 | -0.5036
-0.49 | -0.1174 | -0.48996
-0.48 | -0.11026 | -0.46644
-0.47 | -0.10497 | -0.44615
-0.46 | -0.09916 | -0.42907
-0.45 | -0.09364 | -0.40785
-0.44 | -0.08852 | -0.39257
-0.43 | -0.08347 | -0.37767
-0.42 | -0.07883 | -0.36117
-0.41 | -0.07432 | -0.34732
-0.4 | -0.06969 | -0.33078
-0.39 | -0.06562 | -0.31586
-0.38 | -0.06192 | -0.30426
-0.37 | -0.05821 | -0.29138
-0.36 | -0.05466 | -0.27755
-0.35 | -0.0514 | -0.26351
-0.34 | -0.048469 | -0.25059
-0.33 | -0.045511 | -0.24065
-0.32 | -0.042509 | -0.23018
-0.31 | -0.039776 | -0.21759
-0.3 | -0.036957 | -0.2081
-0.29 | -0.034684 | -0.19673
-0.28 | -0.03226 | -0.18628
-0.27 | -0.029961 | -0.1776
-0.26 | -0.02765 | -0.16741
-0.25 | -0.02579 | -0.15705
-0.24 | -0.024067 | -0.14838
-0.23 | -0.022398 | -0.14066
-0.22 | -0.020622 | -0.1308
-0.21 | -0.018975 | -0.12415
-0.2 | -0.017545 | -0.11545
-0.19 | -0.016111 | -0.10783
-0.18 | -0.014724 | -0.09955
-0.17 | -0.013566 | -0.09293
-0.16 | -0.012333 | -0.08603
-0.15 | -0.011324 | -0.07967
-0.14 | -0.010153 | -0.07384
-0.13 | -0.009339 | -0.06772
-0.12 | -0.008353 | -0.06314
-0.11 | -0.007547 | -0.05797
-0.1 | -0.006661 | -0.05349
-0.09 | -0.005886 | -0.048723
-0.08 | -0.005202 | -0.04476
-0.07 | -0.0045049 | -0.041123
-0.06 | -0.0038416 | -0.037504
-0.05 | -0.0032042 | -0.034049
-0.04 | -0.0025507 | -0.030888
-0.03 | -0.0019587 | -0.028089
-0.02 | -0.0012935 | -0.025348
-0.01 | -0.0006823 | -0.022717
0 | -8.8e-06 | -0.020076
0.01 | 0.0006623 | -0.017879
0.02 | 0.0014453 | -0.015606
0.03 | 0.0022302 | -0.013312
0.04 | 0.0031345 | -0.010795
0.05 | 0.0041063 | -0.008157
0.06 | 0.0052351 | -0.0049163
0.07 | 0.006399 | -0.0012505
0.08 | 0.007828 | 0.0031369
0.09 | 0.009381 | 0.008793
0.1 | 0.011255 | 0.015705
0.11 | 0.01324 | 0.024835
0.12 | 0.015681 | 0.036224
0.13 | 0.018372 | 0.05124
0.14 | 0.021492 | 0.06935
0.15 | 0.024912 | 0.0929
0.16 | 0.029045 | 0.12328
0.17 | 0.033674 | 0.16034
0.18 | 0.038748 | 0.207
0.19 | 0.044624 | 0.26423
0.2 | 0.051624 | 0.33479
0.21 | 0.05874 | 0.42303
0.22 | 0.06758 | 0.53121
0.23 | 0.07772 | 0.6543
0.24 | 0.08917 | 0.8145
0.25 | 0.10248 | 1.0086
0.26 | 0.11739 | 1.2396
0.27 | 0.13411 | 1.5214
0.28 | 0.15356 | 1.8599
0.29 | 0.17501 | 2.2642
0.3 | 0.19931 | 2.7575
0.31 | 0.22646 | 3.3488
0.32 | 0.25804 | 4.0567
0.33 | 0.29441 | 4.9008
0.34 | 0.3333 | 5.891
0.35 | 0.37866 | 7.112
0.36 | 0.43093 | 8.56
0.37 | 0.49164 | 10.348
0.38 | 0.55876 | 12.451
0.39 | 0.6289 | 14.986
0.4 | 0.7196 | 18.013
0.41 | 0.827 | 21.675
0.42 | 0.9494 | 26.128
0.43 | 1.0969 | 31.399
0.44 | 1.2631 | 37.772
0.45 | 1.4658 | 45.495
0.46 | 1.705 | 54.819
0.47 | 1.9971 | 65.7
0.48 | 2.3428 | 79.05
0.49 | 2.7488 | 94.83
0.5 | 3.2603 | 113.7