## Diode Characteristic (uA-mm)
VGS (V) | VDS = 0.000 V | VDS = 0.500 V
-1.25 | -2.9806 | -7.786
-1.24 | -2.8732 | -7.534
-1.23 | -2.7713 | -7.278
-1.22 | -2.6784 | -7.041
-1.21 | -2.5688 | -6.83
-1.2 | -2.4782 | -6.606
-1.19 | -2.3991 | -6.396
-1.18 | -2.3055 | -6.2
-1.17 | -2.2287 | -6.004
-1.16 | -2.1435 | -5.802
-1.15 | -2.0648 | -5.617
-1.14 | -1.989 | -5.425
-1.13 | -1.9237 | -5.249
-1.12 | -1.8502 | -5.062
-1.11 | -1.7873 | -4.8981
-1.1 | -1.7198 | -4.7438
-1.09 | -1.6539 | -4.5557
-1.08 | -1.5921 | -4.4311
-1.07 | -1.5341 | -4.2757
-1.06 | -1.4792 | -4.1348
-1.05 | -1.4288 | -3.99
-1.04 | -1.377 | -3.8441
-1.03 | -1.3189 | -3.7367
-1.02 | -1.272 | -3.6196
-1.01 | -1.2179 | -3.4826
-1 | -1.1798 | -3.3771
-0.99 | -1.124 | -3.2528
-0.98 | -1.086 | -3.136
-0.97 | -1.0469 | -3.0306
-0.96 | -1.0077 | -2.9416
-0.95 | -0.971 | -2.8384
-0.94 | -0.9325 | -2.7397
-0.93 | -0.8988 | -2.6447
-0.92 | -0.8649 | -2.5527
-0.91 | -0.8277 | -2.4527
-0.9 | -0.7944 | -2.3759
-0.89 | -0.7624 | -2.2985
-0.88 | -0.7285 | -2.2118
-0.87 | -0.7032 | -2.1285
-0.86 | -0.6729 | -2.054
-0.85 | -0.6447 | -1.9772
-0.84 | -0.6153 | -1.9
-0.83 | -0.5927 | -1.8364
-0.82 | -0.5673 | -1.7699
-0.81 | -0.5444 | -1.7062
-0.8 | -0.52 | -1.6454
-0.79 | -0.50384 | -1.5874
-0.78 | -0.48298 | -1.5326
-0.77 | -0.46446 | -1.472
-0.76 | -0.44449 | -1.4184
-0.75 | -0.42573 | -1.3674
-0.74 | -0.40499 | -1.3196
-0.73 | -0.38597 | -1.2695
-0.72 | -0.37037 | -1.2263
-0.71 | -0.35509 | -1.1809
-0.7 | -0.33804 | -1.1333
-0.69 | -0.32396 | -1.0842
-0.68 | -0.30862 | -1.0468
-0.67 | -0.29415 | -1.0019
-0.66 | -0.28085 | -0.9685
-0.65 | -0.26713 | -0.9303
-0.64 | -0.25658 | -0.8939
-0.63 | -0.24231 | -0.8599
-0.62 | -0.23033 | -0.8249
-0.61 | -0.22068 | -0.7901
-0.6 | -0.20922 | -0.7598
-0.59 | -0.19974 | -0.7278
-0.58 | -0.18906 | -0.703
-0.57 | -0.17881 | -0.6759
-0.56 | -0.17009 | -0.6469
-0.55 | -0.1624 | -0.6205
-0.54 | -0.15308 | -0.5951
-0.53 | -0.14579 | -0.5688
-0.52 | -0.13758 | -0.545
-0.51 | -0.12926 | -0.523
-0.5 | -0.12267 | -0.5006
-0.49 | -0.11649 | -0.48605
-0.48 | -0.10995 | -0.46307
-0.47 | -0.10435 | -0.4436
-0.46 | -0.09862 | -0.42375
-0.45 | -0.09317 | -0.40759
-0.44 | -0.08786 | -0.39086
-0.43 | -0.0831 | -0.37264
-0.42 | -0.07767 | -0.35867
-0.41 | -0.07366 | -0.34245
-0.4 | -0.06908 | -0.32755
-0.39 | -0.06485 | -0.31334
-0.38 | -0.06088 | -0.30096
-0.37 | -0.05716 | -0.28444
-0.36 | -0.0539 | -0.27226
-0.35 | -0.0508 | -0.26051
-0.34 | -0.047281 | -0.24877
-0.33 | -0.044387 | -0.23642
-0.32 | -0.041589 | -0.22607
-0.31 | -0.039005 | -0.21478
-0.3 | -0.036337 | -0.2034
-0.29 | -0.033815 | -0.19351
-0.28 | -0.031494 | -0.18449
-0.27 | -0.029562 | -0.17467
-0.26 | -0.027399 | -0.1647
-0.25 | -0.02545 | -0.1552
-0.24 | -0.023664 | -0.14728
-0.23 | -0.021935 | -0.13755
-0.22 | -0.020164 | -0.12931
-0.21 | -0.018583 | -0.12096
-0.2 | -0.017131 | -0.11383
-0.19 | -0.01577 | -0.1062
-0.18 | -0.014422 | -0.09889
-0.17 | -0.013236 | -0.09164
-0.16 | -0.012117 | -0.08517
-0.15 | -0.011147 | -0.0791
-0.14 | -0.010019 | -0.073
-0.13 | -0.009128 | -0.06717
-0.12 | -0.00818 | -0.06171
-0.11 | -0.007513 | -0.05641
-0.1 | -0.006636 | -0.05194
-0.09 | -0.005839 | -0.047806
-0.08 | -0.005129 | -0.043566
-0.07 | -0.0044915 | -0.04016
-0.06 | -0.0038266 | -0.036351
-0.05 | -0.0031859 | -0.033278
-0.04 | -0.0025427 | -0.029963
-0.03 | -0.0019405 | -0.027235
-0.02 | -0.0012878 | -0.024522
-0.01 | -0.0006724 | -0.02209
0 | -9.7e-06 | -0.019446
0.01 | 0.0006558 | -0.017329
0.02 | 0.0014455 | -0.015106
0.03 | 0.0022388 | -0.012816
0.04 | 0.0031381 | -0.010356
0.05 | 0.0041236 | -0.007703
0.06 | 0.0052166 | -0.0046738
0.07 | 0.006465 | -0.0011114
0.08 | 0.007883 | 0.0033091
0.09 | 0.009467 | 0.008746
0.1 | 0.011322 | 0.015767
0.11 | 0.013391 | 0.024707
0.12 | 0.015763 | 0.036126
0.13 | 0.01854 | 0.050929
0.14 | 0.021661 | 0.0691
0.15 | 0.025161 | 0.09224
0.16 | 0.029336 | 0.12317
0.17 | 0.03424 | 0.16024
0.18 | 0.039566 | 0.20723
0.19 | 0.045752 | 0.26525
0.2 | 0.052694 | 0.33632
0.21 | 0.05954 | 0.42634
0.22 | 0.06918 | 0.53433
0.23 | 0.07945 | 0.658
0.24 | 0.09119 | 0.821
0.25 | 0.10449 | 1.0166
0.26 | 0.11937 | 1.249
0.27 | 0.13722 | 1.5332
0.28 | 0.15702 | 1.8766
0.29 | 0.17864 | 2.2934
0.3 | 0.20379 | 2.7906
0.31 | 0.23157 | 3.3831
0.32 | 0.26464 | 4.1018
0.33 | 0.30155 | 4.9521
0.34 | 0.34251 | 5.951
0.35 | 0.38924 | 7.191
0.36 | 0.44373 | 8.67
0.37 | 0.5053 | 10.465
0.38 | 0.5729 | 12.601
0.39 | 0.6515 | 15.177
0.4 | 0.7463 | 18.21
0.41 | 0.8538 | 21.941
0.42 | 0.9797 | 26.423
0.43 | 1.1267 | 31.813
0.44 | 1.3002 | 38.206
0.45 | 1.5085 | 45.984
0.46 | 1.7496 | 55.406
0.47 | 2.0417 | 66.36
0.48 | 2.3892 | 79.67
0.49 | 2.8 | 95.67
0.5 | 3.3159 | 114.88