## Diode Characteristic (uA-mm)
VGS (V) | VDS = 0.000 V | VDS = 0.500 V
-1.25 | -2.8683 | -7.625
-1.24 | -2.7617 | -7.405
-1.23 | -2.659 | -7.177
-1.22 | -2.5662 | -6.941
-1.21 | -2.4857 | -6.717
-1.2 | -2.3952 | -6.507
-1.19 | -2.2856 | -6.285
-1.18 | -2.213 | -6.09
-1.17 | -2.1371 | -5.881
-1.16 | -2.0726 | -5.677
-1.15 | -1.9886 | -5.516
-1.14 | -1.9195 | -5.354
-1.13 | -1.8445 | -5.132
-1.12 | -1.7832 | -4.9806
-1.11 | -1.7187 | -4.8536
-1.1 | -1.6556 | -4.6838
-1.09 | -1.5913 | -4.5186
-1.08 | -1.5376 | -4.3691
-1.07 | -1.4728 | -4.2447
-1.06 | -1.4211 | -4.0964
-1.05 | -1.3674 | -3.9546
-1.04 | -1.3171 | -3.8292
-1.03 | -1.2691 | -3.7037
-1.02 | -1.2213 | -3.5857
-1.01 | -1.1791 | -3.4529
-1 | -1.1317 | -3.3509
-0.99 | -1.0863 | -3.24
-0.98 | -1.0484 | -3.1268
-0.97 | -1.0099 | -3.0091
-0.96 | -0.9689 | -2.9267
-0.95 | -0.9349 | -2.8165
-0.94 | -0.8984 | -2.7259
-0.93 | -0.8574 | -2.6242
-0.92 | -0.8309 | -2.5254
-0.91 | -0.7944 | -2.4538
-0.9 | -0.7631 | -2.3729
-0.89 | -0.735 | -2.2884
-0.88 | -0.7056 | -2.1937
-0.87 | -0.6773 | -2.1218
-0.86 | -0.6536 | -2.0581
-0.85 | -0.6309 | -1.9805
-0.84 | -0.6015 | -1.9031
-0.83 | -0.5739 | -1.8421
-0.82 | -0.5543 | -1.7794
-0.81 | -0.5263 | -1.712
-0.8 | -0.5084 | -1.6382
-0.79 | -0.48666 | -1.5892
-0.78 | -0.46611 | -1.5315
-0.77 | -0.44714 | -1.4739
-0.76 | -0.43004 | -1.4237
-0.75 | -0.40899 | -1.3681
-0.74 | -0.39225 | -1.3165
-0.73 | -0.37552 | -1.2675
-0.72 | -0.35845 | -1.2209
-0.71 | -0.34408 | -1.1734
-0.7 | -0.32835 | -1.1296
-0.69 | -0.31274 | -1.0915
-0.68 | -0.29725 | -1.0519
-0.67 | -0.28471 | -1.0043
-0.66 | -0.27194 | -0.9709
-0.65 | -0.26106 | -0.9313
-0.64 | -0.24803 | -0.8995
-0.63 | -0.23642 | -0.8626
-0.62 | -0.22417 | -0.8308
-0.61 | -0.2142 | -0.7965
-0.6 | -0.20271 | -0.77
-0.59 | -0.19331 | -0.7425
-0.58 | -0.18363 | -0.7107
-0.57 | -0.1747 | -0.6777
-0.56 | -0.16628 | -0.6528
-0.55 | -0.15793 | -0.6284
-0.54 | -0.15027 | -0.6031
-0.53 | -0.14312 | -0.5779
-0.52 | -0.13602 | -0.5536
-0.51 | -0.12933 | -0.5295
-0.5 | -0.12259 | -0.509
-0.49 | -0.11656 | -0.49247
-0.48 | -0.10947 | -0.47031
-0.47 | -0.10399 | -0.45088
-0.46 | -0.0986 | -0.43217
-0.45 | -0.09263 | -0.41774
-0.44 | -0.08735 | -0.39671
-0.43 | -0.08214 | -0.38115
-0.42 | -0.07736 | -0.36536
-0.41 | -0.07298 | -0.35035
-0.4 | -0.06854 | -0.33567
-0.39 | -0.06483 | -0.31879
-0.38 | -0.06068 | -0.30619
-0.37 | -0.05673 | -0.29167
-0.36 | -0.05306 | -0.28083
-0.35 | -0.05066 | -0.26698
-0.34 | -0.047322 | -0.25486
-0.33 | -0.044416 | -0.24358
-0.32 | -0.041858 | -0.23141
-0.31 | -0.038942 | -0.22043
-0.3 | -0.036168 | -0.2083
-0.29 | -0.034113 | -0.19745
-0.28 | -0.031675 | -0.18802
-0.27 | -0.029543 | -0.17784
-0.26 | -0.027487 | -0.16713
-0.25 | -0.025563 | -0.15941
-0.24 | -0.023667 | -0.14879
-0.23 | -0.021955 | -0.13946
-0.22 | -0.020332 | -0.13155
-0.21 | -0.018655 | -0.12135
-0.2 | -0.017322 | -0.1151
-0.19 | -0.015803 | -0.1071
-0.18 | -0.014657 | -0.0989
-0.17 | -0.013398 | -0.0918
-0.16 | -0.012309 | -0.08563
-0.15 | -0.011221 | -0.07846
-0.14 | -0.010113 | -0.07244
-0.13 | -0.009204 | -0.06711
-0.12 | -0.008323 | -0.06167
-0.11 | -0.007469 | -0.05625
-0.1 | -0.006661 | -0.05212
-0.09 | -0.005944 | -0.047463
-0.08 | -0.00523 | -0.043773
-0.07 | -0.0045493 | -0.039878
-0.06 | -0.0038807 | -0.036303
-0.05 | -0.0032393 | -0.032646
-0.04 | -0.0025891 | -0.029833
-0.03 | -0.0019753 | -0.027224
-0.02 | -0.0013416 | -0.024054
-0.01 | -0.0006838 | -0.021583
0 | -7.8e-06 | -0.019315
0.01 | 0.0006865 | -0.016998
0.02 | 0.0014566 | -0.01472
0.03 | 0.002283 | -0.012324
0.04 | 0.0032028 | -0.010145
0.05 | 0.0041748 | -0.007424
0.06 | 0.0053102 | -0.0044146
0.07 | 0.006509 | -0.000956
0.08 | 0.007933 | 0.0034323
0.09 | 0.009507 | 0.008744
0.1 | 0.011482 | 0.015555
0.11 | 0.013534 | 0.024237
0.12 | 0.01596 | 0.035833
0.13 | 0.0186 | 0.05022
0.14 | 0.0219 | 0.06796
0.15 | 0.025423 | 0.09135
0.16 | 0.029597 | 0.12053
0.17 | 0.034125 | 0.15759
0.18 | 0.039702 | 0.20339
0.19 | 0.045813 | 0.26041
0.2 | 0.052776 | 0.33172
0.21 | 0.05991 | 0.41878
0.22 | 0.06892 | 0.52667
0.23 | 0.07898 | 0.648
0.24 | 0.091 | 0.8083
0.25 | 0.10472 | 1.0024
0.26 | 0.1194 | 1.2377
0.27 | 0.13681 | 1.5175
0.28 | 0.15607 | 1.8551
0.29 | 0.17793 | 2.2633
0.3 | 0.20327 | 2.7496
0.31 | 0.23169 | 3.3451
0.32 | 0.26397 | 4.0506
0.33 | 0.30014 | 4.9072
0.34 | 0.34119 | 5.885
0.35 | 0.38735 | 7.116
0.36 | 0.44026 | 8.586
0.37 | 0.501 | 10.348
0.38 | 0.5701 | 12.465
0.39 | 0.6495 | 15.004
0.4 | 0.7389 | 18.03
0.41 | 0.8493 | 21.708
0.42 | 0.9736 | 26.194
0.43 | 1.1189 | 31.505
0.44 | 1.2902 | 37.836
0.45 | 1.4966 | 45.552
0.46 | 1.7435 | 54.899
0.47 | 2.028 | 65.78
0.48 | 2.3784 | 79.03
0.49 | 2.7964 | 94.96
0.5 | 3.2851 | 113.83