## Diode Characteristic (uA-mm)
VGS (V) | VDS = 0.000 V | VDS = 0.500 V
-1.25 | -2.3815 | -6.105
-1.24 | -2.2932 | -5.926
-1.23 | -2.2275 | -5.693
-1.22 | -2.1558 | -5.541
-1.21 | -2.0812 | -5.371
-1.2 | -2.0079 | -5.217
-1.19 | -1.9349 | -5.039
-1.18 | -1.8698 | -4.875
-1.17 | -1.8068 | -4.7474
-1.16 | -1.7375 | -4.5559
-1.15 | -1.6881 | -4.414
-1.14 | -1.6183 | -4.2803
-1.13 | -1.5661 | -4.1443
-1.12 | -1.5147 | -4.0054
-1.11 | -1.4581 | -3.8971
-1.1 | -1.4081 | -3.7785
-1.09 | -1.3578 | -3.6607
-1.08 | -1.3067 | -3.5304
-1.07 | -1.2565 | -3.4194
-1.06 | -1.2182 | -3.2976
-1.05 | -1.1714 | -3.1777
-1.04 | -1.1317 | -3.0949
-1.03 | -1.0955 | -2.9926
-1.02 | -1.0539 | -2.8902
-1.01 | -1.0168 | -2.7853
-1 | -0.9728 | -2.6993
-0.99 | -0.9354 | -2.6062
-0.98 | -0.8994 | -2.5214
-0.97 | -0.875 | -2.4536
-0.96 | -0.8389 | -2.361
-0.95 | -0.8061 | -2.2847
-0.94 | -0.7749 | -2.2053
-0.93 | -0.7484 | -2.1305
-0.92 | -0.7146 | -2.0605
-0.91 | -0.6888 | -1.9874
-0.9 | -0.6636 | -1.9355
-0.89 | -0.6404 | -1.8669
-0.88 | -0.6169 | -1.7974
-0.87 | -0.5896 | -1.7362
-0.86 | -0.5656 | -1.6773
-0.85 | -0.541 | -1.6362
-0.84 | -0.522 | -1.569
-0.83 | -0.5019 | -1.5128
-0.82 | -0.48217 | -1.4609
-0.81 | -0.463 | -1.4149
-0.8 | -0.44438 | -1.362
-0.79 | -0.42743 | -1.3084
-0.78 | -0.4098 | -1.2602
-0.77 | -0.39133 | -1.2188
-0.76 | -0.37508 | -1.1736
-0.75 | -0.35956 | -1.1325
-0.74 | -0.34428 | -1.0942
-0.73 | -0.32866 | -1.0576
-0.72 | -0.31503 | -1.0207
-0.71 | -0.30191 | -0.9793
-0.7 | -0.28827 | -0.9426
-0.69 | -0.27641 | -0.9055
-0.68 | -0.26397 | -0.8741
-0.67 | -0.25296 | -0.8405
-0.66 | -0.23948 | -0.8054
-0.65 | -0.23002 | -0.7772
-0.64 | -0.22036 | -0.7515
-0.63 | -0.21019 | -0.719
-0.62 | -0.2003 | -0.6945
-0.61 | -0.1906 | -0.6692
-0.6 | -0.18118 | -0.6449
-0.59 | -0.17308 | -0.6195
-0.58 | -0.16458 | -0.5965
-0.57 | -0.15643 | -0.5741
-0.56 | -0.14872 | -0.548
-0.55 | -0.14127 | -0.5273
-0.54 | -0.13514 | -0.5106
-0.53 | -0.12787 | -0.48713
-0.52 | -0.12068 | -0.46802
-0.51 | -0.11345 | -0.45133
-0.5 | -0.10837 | -0.4343
-0.49 | -0.10284 | -0.41682
-0.48 | -0.09766 | -0.39912
-0.47 | -0.09207 | -0.3835
-0.46 | -0.08693 | -0.36656
-0.45 | -0.08251 | -0.3514
-0.44 | -0.07801 | -0.33878
-0.43 | -0.07347 | -0.32473
-0.42 | -0.06928 | -0.30937
-0.41 | -0.06544 | -0.29597
-0.4 | -0.06154 | -0.2818
-0.39 | -0.05804 | -0.27146
-0.38 | -0.05452 | -0.25839
-0.37 | -0.05133 | -0.24878
-0.36 | -0.048414 | -0.23713
-0.35 | -0.045707 | -0.22551
-0.34 | -0.042963 | -0.21625
-0.33 | -0.039931 | -0.20573
-0.32 | -0.03775 | -0.19627
-0.31 | -0.035344 | -0.186
-0.3 | -0.032978 | -0.1765
-0.29 | -0.030823 | -0.1675
-0.28 | -0.028666 | -0.15962
-0.27 | -0.026766 | -0.1502
-0.26 | -0.02495 | -0.14167
-0.25 | -0.02317 | -0.13336
-0.24 | -0.021493 | -0.12648
-0.23 | -0.019876 | -0.11791
-0.22 | -0.018535 | -0.10962
-0.21 | -0.017232 | -0.1035
-0.2 | -0.015813 | -0.0964
-0.19 | -0.014589 | -0.08997
-0.18 | -0.013517 | -0.08305
-0.17 | -0.012293 | -0.07765
-0.16 | -0.011279 | -0.07185
-0.15 | -0.010226 | -0.06693
-0.14 | -0.009346 | -0.06145
-0.13 | -0.008479 | -0.05687
-0.12 | -0.007699 | -0.05277
-0.11 | -0.006833 | -0.047704
-0.1 | -0.006127 | -0.043848
-0.09 | -0.005464 | -0.04042
-0.08 | -0.004806 | -0.036486
-0.07 | -0.0041709 | -0.033268
-0.06 | -0.003579 | -0.030511
-0.05 | -0.0029396 | -0.027796
-0.04 | -0.0023892 | -0.025605
-0.03 | -0.0017772 | -0.023289
-0.02 | -0.0012276 | -0.020971
-0.01 | -0.0006171 | -0.018768
0 | -4.17e-05 | -0.016618
0.01 | 0.0006463 | -0.014585
0.02 | 0.0013155 | -0.012737
0.03 | 0.0020945 | -0.010857
0.04 | 0.0029058 | -0.008784
0.05 | 0.0038179 | -0.006493
0.06 | 0.0048139 | -0.00374
0.07 | 0.005845 | -0.0004387
0.08 | 0.007234 | 0.0035447
0.09 | 0.008655 | 0.008535
0.1 | 0.010333 | 0.015098
0.11 | 0.012139 | 0.02342
0.12 | 0.014416 | 0.034411
0.13 | 0.016845 | 0.048318
0.14 | 0.019588 | 0.0658
0.15 | 0.022748 | 0.08806
0.16 | 0.026564 | 0.11671
0.17 | 0.030514 | 0.15169
0.18 | 0.035358 | 0.19629
0.19 | 0.04078 | 0.25159
0.2 | 0.046923 | 0.31864
0.21 | 0.054126 | 0.40264
0.22 | 0.0609 | 0.50454
0.23 | 0.07041 | 0.624
0.24 | 0.08055 | 0.7755
0.25 | 0.09257 | 0.9639
0.26 | 0.10625 | 1.1841
0.27 | 0.12125 | 1.4534
0.28 | 0.13857 | 1.781
0.29 | 0.15841 | 2.1634
0.3 | 0.18093 | 2.6439
0.31 | 0.20706 | 3.2063
0.32 | 0.23439 | 3.8931
0.33 | 0.26752 | 4.7148
0.34 | 0.30469 | 5.684
0.35 | 0.34798 | 6.869
0.36 | 0.39777 | 8.296
0.37 | 0.45405 | 9.993
0.38 | 0.51735 | 12.055
0.39 | 0.5812 | 14.517
0.4 | 0.6702 | 17.484
0.41 | 0.7719 | 21.039
0.42 | 0.8919 | 25.386
0.43 | 1.0282 | 30.559
0.44 | 1.1943 | 36.724
0.45 | 1.3888 | 44.303
0.46 | 1.6181 | 53.411
0.47 | 1.9008 | 63.88
0.48 | 2.229 | 77.04
0.49 | 2.6345 | 92.51
0.5 | 3.1235 | 111.15