## Diode Characteristic (uA-mm)
VGS (V) | VDS = 0.000 V | VDS = 0.500 V
-1.25 | -2.8002 | -7.331
-1.24 | -2.6953 | -7.052
-1.23 | -2.6048 | -6.851
-1.22 | -2.5203 | -6.649
-1.21 | -2.4295 | -6.461
-1.2 | -2.3514 | -6.275
-1.19 | -2.2647 | -6.038
-1.18 | -2.1989 | -5.874
-1.17 | -2.1091 | -5.682
-1.16 | -2.0184 | -5.513
-1.15 | -1.9649 | -5.336
-1.14 | -1.8873 | -5.172
-1.13 | -1.8335 | -5.0192
-1.12 | -1.7692 | -4.8188
-1.11 | -1.706 | -4.6791
-1.1 | -1.6492 | -4.5276
-1.09 | -1.5906 | -4.3846
-1.08 | -1.5338 | -4.2427
-1.07 | -1.4837 | -4.0697
-1.06 | -1.4332 | -3.974
-1.05 | -1.3805 | -3.8243
-1.04 | -1.3289 | -3.7053
-1.03 | -1.2805 | -3.5771
-1.02 | -1.2381 | -3.4686
-1.01 | -1.1856 | -3.367
-1 | -1.1397 | -3.2362
-0.99 | -1.1017 | -3.1451
-0.98 | -1.0585 | -3.0357
-0.97 | -1.0237 | -2.9328
-0.96 | -0.9772 | -2.8515
-0.95 | -0.9484 | -2.7541
-0.94 | -0.9086 | -2.6544
-0.93 | -0.8713 | -2.5814
-0.92 | -0.8423 | -2.4815
-0.91 | -0.8114 | -2.395
-0.9 | -0.7832 | -2.3121
-0.89 | -0.7539 | -2.2463
-0.88 | -0.7171 | -2.1643
-0.87 | -0.6969 | -2.0908
-0.86 | -0.6693 | -2.0153
-0.85 | -0.6417 | -1.9497
-0.84 | -0.6178 | -1.8783
-0.83 | -0.5905 | -1.8161
-0.82 | -0.57 | -1.752
-0.81 | -0.5465 | -1.6848
-0.8 | -0.5216 | -1.6263
-0.79 | -0.5012 | -1.5737
-0.78 | -0.48422 | -1.5124
-0.77 | -0.46334 | -1.4635
-0.76 | -0.44694 | -1.4079
-0.75 | -0.42641 | -1.3538
-0.74 | -0.40803 | -1.3031
-0.73 | -0.38902 | -1.2606
-0.72 | -0.37036 | -1.2109
-0.71 | -0.35697 | -1.1704
-0.7 | -0.34305 | -1.1243
-0.69 | -0.32341 | -1.0877
-0.68 | -0.30937 | -1.0387
-0.67 | -0.2979 | -1.0051
-0.66 | -0.28547 | -0.9681
-0.65 | -0.27062 | -0.9303
-0.64 | -0.25898 | -0.8995
-0.63 | -0.24661 | -0.8646
-0.62 | -0.23615 | -0.8361
-0.61 | -0.22564 | -0.8087
-0.6 | -0.21559 | -0.7732
-0.59 | -0.20659 | -0.7448
-0.58 | -0.19623 | -0.7179
-0.57 | -0.18655 | -0.6862
-0.56 | -0.17918 | -0.6593
-0.55 | -0.1734 | -0.6368
-0.54 | -0.16503 | -0.6119
-0.53 | -0.15733 | -0.5852
-0.52 | -0.15012 | -0.5641
-0.51 | -0.14279 | -0.5409
-0.5 | -0.13663 | -0.519
-0.49 | -0.12924 | -0.50093
-0.48 | -0.12284 | -0.48329
-0.47 | -0.11539 | -0.46222
-0.46 | -0.11086 | -0.44157
-0.45 | -0.10396 | -0.42408
-0.44 | -0.09857 | -0.40703
-0.43 | -0.09512 | -0.38862
-0.42 | -0.09104 | -0.37423
-0.41 | -0.08637 | -0.35952
-0.4 | -0.08108 | -0.34646
-0.39 | -0.07467 | -0.32852
-0.38 | -0.07177 | -0.31487
-0.37 | -0.0677 | -0.30054
-0.36 | -0.06433 | -0.28823
-0.35 | -0.05869 | -0.27667
-0.34 | -0.05562 | -0.263
-0.33 | -0.05176 | -0.25329
-0.32 | -0.050107 | -0.24072
-0.31 | -0.046967 | -0.22819
-0.3 | -0.043949 | -0.21769
-0.29 | -0.041436 | -0.20639
-0.28 | -0.038833 | -0.19685
-0.27 | -0.036117 | -0.1873
-0.26 | -0.034164 | -0.17613
-0.25 | -0.03187 | -0.16658
-0.24 | -0.029656 | -0.15705
-0.23 | -0.027837 | -0.14808
-0.22 | -0.025812 | -0.1399
-0.21 | -0.024177 | -0.12984
-0.2 | -0.02255 | -0.12047
-0.19 | -0.020735 | -0.1134
-0.18 | -0.019204 | -0.10621
-0.17 | -0.01786 | -0.0981
-0.16 | -0.01683 | -0.09201
-0.15 | -0.01532 | -0.08503
-0.14 | -0.013651 | -0.0787
-0.13 | -0.012891 | -0.07326
-0.12 | -0.011457 | -0.06629
-0.11 | -0.01026 | -0.06132
-0.1 | -0.009309 | -0.05705
-0.09 | -0.008391 | -0.0523
-0.08 | -0.007423 | -0.047811
-0.07 | -0.006478 | -0.043326
-0.06 | -0.0055 | -0.039792
-0.05 | -0.0048594 | -0.036035
-0.04 | -0.0038035 | -0.033034
-0.03 | -0.0028788 | -0.0296
-0.02 | -0.0019895 | -0.026762
-0.01 | -0.0010468 | -0.023877
0 | -1.4e-05 | -0.020749
0.01 | 0.0010686 | -0.0182
0.02 | 0.002276 | -0.015633
0.03 | 0.0036135 | -0.012913
0.04 | 0.0051294 | -0.01012
0.05 | 0.006869 | -0.006885
0.06 | 0.008825 | -0.0032293
0.07 | 0.011122 | 0.0012119
0.08 | 0.014098 | 0.006561
0.09 | 0.017727 | 0.013021
0.1 | 0.022391 | 0.021284
0.11 | 0.027133 | 0.032139
0.12 | 0.033277 | 0.045655
0.13 | 0.04 | 0.06158
0.14 | 0.048231 | 0.08223
0.15 | 0.05512 | 0.10957
0.16 | 0.06614 | 0.14487
0.17 | 0.07872 | 0.18728
0.18 | 0.09141 | 0.24043
0.19 | 0.10735 | 0.30545
0.2 | 0.12074 | 0.38436
0.21 | 0.14451 | 0.48095
0.22 | 0.16509 | 0.5914
0.23 | 0.19347 | 0.7342
0.24 | 0.2191 | 0.9102
0.25 | 0.25413 | 1.1177
0.26 | 0.3005 | 1.3715
0.27 | 0.34247 | 1.6662
0.28 | 0.38827 | 2.0319
0.29 | 0.44337 | 2.4595
0.3 | 0.49452 | 2.9862
0.31 | 0.5712 | 3.6143
0.32 | 0.6337 | 4.3327
0.33 | 0.74 | 5.2371
0.34 | 0.8381 | 6.26
0.35 | 0.9286 | 7.525
0.36 | 1.074 | 9.041
0.37 | 1.2045 | 10.879
0.38 | 1.3552 | 13.059
0.39 | 1.5616 | 15.589
0.4 | 1.7909 | 18.741
0.41 | 2.0115 | 22.507
0.42 | 2.2628 | 27.06
0.43 | 2.5582 | 32.409
0.44 | 2.914 | 38.906
0.45 | 3.2578 | 46.672
0.46 | 3.7153 | 55.979
0.47 | 4.175 | 67.02
0.48 | 4.8863 | 80.33
0.49 | 5.573 | 96.24
0.5 | 6.173 | 115.26