## Diode Characteristic (uA-mm)
VGS (V) | VDS = 0.000 V | VDS = 0.500 V
-1.25 | -3.3006 | -8.971
-1.24 | -3.1817 | -8.662
-1.23 | -3.0599 | -8.37
-1.22 | -2.9654 | -8.115
-1.21 | -2.8442 | -7.849
-1.2 | -2.7455 | -7.61
-1.19 | -2.6494 | -7.398
-1.18 | -2.549 | -7.164
-1.17 | -2.4592 | -6.921
-1.16 | -2.3771 | -6.719
-1.15 | -2.2813 | -6.508
-1.14 | -2.191 | -6.234
-1.13 | -2.114 | -6.098
-1.12 | -2.0426 | -5.865
-1.11 | -1.9612 | -5.678
-1.1 | -1.8836 | -5.473
-1.09 | -1.8109 | -5.317
-1.08 | -1.7563 | -5.128
-1.07 | -1.693 | -4.9249
-1.06 | -1.6307 | -4.7801
-1.05 | -1.5635 | -4.6335
-1.04 | -1.505 | -4.4794
-1.03 | -1.4498 | -4.3209
-1.02 | -1.3938 | -4.1809
-1.01 | -1.3435 | -4.024
-1 | -1.2868 | -3.8952
-0.99 | -1.241 | -3.7494
-0.98 | -1.1972 | -3.623
-0.97 | -1.1447 | -3.5139
-0.96 | -1.1039 | -3.3908
-0.95 | -1.0615 | -3.2814
-0.94 | -1.015 | -3.1724
-0.93 | -0.9823 | -3.0433
-0.92 | -0.9344 | -2.9246
-0.91 | -0.9011 | -2.8432
-0.9 | -0.8714 | -2.743
-0.89 | -0.8303 | -2.6435
-0.88 | -0.7968 | -2.5491
-0.87 | -0.7696 | -2.4774
-0.86 | -0.732 | -2.3844
-0.85 | -0.7069 | -2.3008
-0.84 | -0.6773 | -2.2065
-0.83 | -0.6471 | -2.1277
-0.82 | -0.6196 | -2.0638
-0.81 | -0.5939 | -1.978
-0.8 | -0.5719 | -1.894
-0.79 | -0.5447 | -1.831
-0.78 | -0.521 | -1.7678
-0.77 | -0.50248 | -1.714
-0.76 | -0.47991 | -1.6508
-0.75 | -0.45549 | -1.5859
-0.74 | -0.43831 | -1.5288
-0.73 | -0.419 | -1.4685
-0.72 | -0.39794 | -1.4148
-0.71 | -0.38311 | -1.3539
-0.7 | -0.36443 | -1.3085
-0.69 | -0.348 | -1.2555
-0.68 | -0.33251 | -1.2099
-0.67 | -0.31751 | -1.1642
-0.66 | -0.30245 | -1.1216
-0.65 | -0.28775 | -1.0738
-0.64 | -0.27644 | -1.0305
-0.63 | -0.26308 | -0.9951
-0.62 | -0.25022 | -0.9516
-0.61 | -0.23623 | -0.9084
-0.6 | -0.22466 | -0.876
-0.59 | -0.21515 | -0.8439
-0.58 | -0.20355 | -0.8097
-0.57 | -0.19397 | -0.7808
-0.56 | -0.18427 | -0.7506
-0.55 | -0.17503 | -0.7177
-0.54 | -0.16632 | -0.6913
-0.53 | -0.15706 | -0.66
-0.52 | -0.14825 | -0.6303
-0.51 | -0.14144 | -0.6101
-0.5 | -0.13413 | -0.5868
-0.49 | -0.12627 | -0.5533
-0.48 | -0.12013 | -0.5333
-0.47 | -0.11276 | -0.5108
-0.46 | -0.10706 | -0.4939
-0.45 | -0.10127 | -0.47259
-0.44 | -0.09538 | -0.45478
-0.43 | -0.08971 | -0.4351
-0.42 | -0.08445 | -0.41384
-0.41 | -0.07985 | -0.39658
-0.4 | -0.07469 | -0.38236
-0.39 | -0.07036 | -0.36637
-0.38 | -0.06663 | -0.34842
-0.37 | -0.06225 | -0.33295
-0.36 | -0.05811 | -0.31935
-0.35 | -0.05465 | -0.30446
-0.34 | -0.05104 | -0.28873
-0.33 | -0.048688 | -0.27731
-0.32 | -0.045396 | -0.26646
-0.31 | -0.042511 | -0.25159
-0.3 | -0.039457 | -0.23906
-0.29 | -0.036711 | -0.22705
-0.28 | -0.034203 | -0.21459
-0.27 | -0.031556 | -0.20414
-0.26 | -0.029446 | -0.19208
-0.25 | -0.027265 | -0.18189
-0.24 | -0.02537 | -0.17143
-0.23 | -0.023603 | -0.16132
-0.22 | -0.021714 | -0.15236
-0.21 | -0.019907 | -0.14321
-0.2 | -0.018384 | -0.13387
-0.19 | -0.017021 | -0.12472
-0.18 | -0.015554 | -0.11589
-0.17 | -0.014173 | -0.10868
-0.16 | -0.013069 | -0.10076
-0.15 | -0.011898 | -0.09264
-0.14 | -0.010798 | -0.08541
-0.13 | -0.009765 | -0.07948
-0.12 | -0.008761 | -0.07346
-0.11 | -0.007915 | -0.06754
-0.1 | -0.007007 | -0.06159
-0.09 | -0.0062 | -0.05604
-0.08 | -0.005454 | -0.05113
-0.07 | -0.0047713 | -0.046783
-0.06 | -0.0040709 | -0.042513
-0.05 | -0.0033792 | -0.039061
-0.04 | -0.0027147 | -0.035403
-0.03 | -0.0020533 | -0.031914
-0.02 | -0.0014032 | -0.028816
-0.01 | -0.0007092 | -0.025818
0 | 2.32e-05 | -0.022694
0.01 | 0.0007311 | -0.020216
0.02 | 0.0015411 | -0.017649
0.03 | 0.0023984 | -0.014945
0.04 | 0.0033347 | -0.012209
0.05 | 0.0044097 | -0.009227
0.06 | 0.0055774 | -0.005795
0.07 | 0.006945 | -0.0019907
0.08 | 0.008431 | 0.0026482
0.09 | 0.010145 | 0.008442
0.1 | 0.011978 | 0.015709
0.11 | 0.014315 | 0.025057
0.12 | 0.016772 | 0.037032
0.13 | 0.019683 | 0.05179
0.14 | 0.022926 | 0.07051
0.15 | 0.026766 | 0.09545
0.16 | 0.031074 | 0.12621
0.17 | 0.035932 | 0.16412
0.18 | 0.041372 | 0.21135
0.19 | 0.047992 | 0.26927
0.2 | 0.055296 | 0.34401
0.21 | 0.06257 | 0.43417
0.22 | 0.07228 | 0.54402
0.23 | 0.08273 | 0.673
0.24 | 0.09505 | 0.8357
0.25 | 0.10867 | 1.0337
0.26 | 0.12424 | 1.2751
0.27 | 0.14233 | 1.5633
0.28 | 0.16203 | 1.9091
0.29 | 0.18544 | 2.3315
0.3 | 0.21012 | 2.8414
0.31 | 0.23934 | 3.4464
0.32 | 0.27384 | 4.167
0.33 | 0.31092 | 5.0486
0.34 | 0.35375 | 6.069
0.35 | 0.40103 | 7.317
0.36 | 0.45554 | 8.845
0.37 | 0.51809 | 10.652
0.38 | 0.5802 | 12.82
0.39 | 0.6646 | 15.443
0.4 | 0.7575 | 18.571
0.41 | 0.8659 | 22.365
0.42 | 0.9941 | 26.911
0.43 | 1.1441 | 32.415
0.44 | 1.3241 | 39.005
0.45 | 1.5297 | 46.954
0.46 | 1.7776 | 56.534
0.47 | 2.0731 | 67.82
0.48 | 2.4195 | 81.56
0.49 | 2.8589 | 97.9
0.5 | 3.3707 | 117.58