## Diode Characteristic (uA-mm)
VGS (V) | VDS = 0.000 V | VDS = 0.500 V
-1.25 | -3.5707 | -9.557
-1.24 | -3.4364 | -9.262
-1.23 | -3.326 | -9.005
-1.22 | -3.2035 | -8.66
-1.21 | -3.0772 | -8.408
-1.2 | -2.9662 | -8.145
-1.19 | -2.8527 | -7.877
-1.18 | -2.7602 | -7.593
-1.17 | -2.6611 | -7.36
-1.16 | -2.5642 | -7.112
-1.15 | -2.4791 | -6.908
-1.14 | -2.3856 | -6.676
-1.13 | -2.3034 | -6.511
-1.12 | -2.2138 | -6.243
-1.11 | -2.1307 | -6.035
-1.1 | -2.0494 | -5.839
-1.09 | -1.9794 | -5.638
-1.08 | -1.9026 | -5.453
-1.07 | -1.8363 | -5.275
-1.06 | -1.7658 | -5.09
-1.05 | -1.6967 | -4.9491
-1.04 | -1.6365 | -4.7823
-1.03 | -1.5742 | -4.6103
-1.02 | -1.5169 | -4.4322
-1.01 | -1.4622 | -4.2932
-1 | -1.4078 | -4.1572
-0.99 | -1.3568 | -4.001
-0.98 | -1.3004 | -3.8687
-0.97 | -1.2471 | -3.7315
-0.96 | -1.1982 | -3.6163
-0.95 | -1.1561 | -3.4844
-0.94 | -1.1126 | -3.3606
-0.93 | -1.0699 | -3.2587
-0.92 | -1.0271 | -3.1354
-0.91 | -0.9846 | -3.04
-0.9 | -0.9453 | -2.9301
-0.89 | -0.91 | -2.8284
-0.88 | -0.8757 | -2.7149
-0.87 | -0.841 | -2.6182
-0.86 | -0.8002 | -2.5393
-0.85 | -0.7705 | -2.443
-0.84 | -0.7415 | -2.3639
-0.83 | -0.7065 | -2.2655
-0.82 | -0.6778 | -2.173
-0.81 | -0.6475 | -2.116
-0.8 | -0.6196 | -2.0336
-0.79 | -0.5937 | -1.9668
-0.78 | -0.5731 | -1.8813
-0.77 | -0.5473 | -1.8148
-0.76 | -0.5242 | -1.7467
-0.75 | -0.5006 | -1.695
-0.74 | -0.47977 | -1.6124
-0.73 | -0.45743 | -1.56
-0.72 | -0.44006 | -1.5016
-0.71 | -0.41891 | -1.4417
-0.7 | -0.40266 | -1.3809
-0.69 | -0.38177 | -1.3306
-0.68 | -0.36323 | -1.2928
-0.67 | -0.34815 | -1.2391
-0.66 | -0.33222 | -1.189
-0.65 | -0.31656 | -1.1484
-0.64 | -0.30272 | -1.1051
-0.63 | -0.28928 | -1.0602
-0.62 | -0.27428 | -1.0215
-0.61 | -0.26127 | -0.9768
-0.6 | -0.24726 | -0.9446
-0.59 | -0.23691 | -0.9054
-0.58 | -0.22489 | -0.8686
-0.57 | -0.21271 | -0.8344
-0.56 | -0.20259 | -0.806
-0.55 | -0.19201 | -0.774
-0.54 | -0.18295 | -0.7379
-0.53 | -0.17413 | -0.7105
-0.52 | -0.16445 | -0.6803
-0.51 | -0.15555 | -0.652
-0.5 | -0.1466 | -0.6237
-0.49 | -0.13925 | -0.5978
-0.48 | -0.13199 | -0.5718
-0.47 | -0.12459 | -0.55
-0.46 | -0.11803 | -0.5257
-0.45 | -0.11101 | -0.5062
-0.44 | -0.10478 | -0.48624
-0.43 | -0.09881 | -0.46579
-0.42 | -0.09309 | -0.44677
-0.41 | -0.08734 | -0.42562
-0.4 | -0.08275 | -0.40452
-0.39 | -0.07764 | -0.39112
-0.38 | -0.07315 | -0.37197
-0.37 | -0.06864 | -0.35849
-0.36 | -0.06441 | -0.34476
-0.35 | -0.06058 | -0.32742
-0.34 | -0.0565 | -0.31086
-0.33 | -0.0533 | -0.29678
-0.32 | -0.049738 | -0.2813
-0.31 | -0.046556 | -0.26872
-0.3 | -0.043494 | -0.25471
-0.29 | -0.040492 | -0.24233
-0.28 | -0.037887 | -0.23115
-0.27 | -0.035076 | -0.21912
-0.26 | -0.032677 | -0.20454
-0.25 | -0.030266 | -0.19588
-0.24 | -0.028053 | -0.18506
-0.23 | -0.02591 | -0.1751
-0.22 | -0.023961 | -0.16402
-0.21 | -0.022098 | -0.15369
-0.2 | -0.02035 | -0.14392
-0.19 | -0.018722 | -0.13503
-0.18 | -0.016988 | -0.12455
-0.17 | -0.01559 | -0.11646
-0.16 | -0.014277 | -0.10869
-0.15 | -0.013 | -0.10044
-0.14 | -0.011808 | -0.09305
-0.13 | -0.010627 | -0.0855
-0.12 | -0.009647 | -0.07916
-0.11 | -0.008643 | -0.0723
-0.1 | -0.007659 | -0.06586
-0.09 | -0.006803 | -0.06072
-0.08 | -0.005977 | -0.05561
-0.07 | -0.005178 | -0.05094
-0.06 | -0.0044274 | -0.046513
-0.05 | -0.0036579 | -0.042535
-0.04 | -0.0029408 | -0.038042
-0.03 | -0.0022172 | -0.034482
-0.02 | -0.001508 | -0.031394
-0.01 | -0.0007714 | -0.028157
0 | 1.47e-05 | -0.02477
0.01 | 0.0007919 | -0.021922
0.02 | 0.0016771 | -0.019273
0.03 | 0.0025888 | -0.016033
0.04 | 0.0036217 | -0.013003
0.05 | 0.0047282 | -0.009757
0.06 | 0.005971 | -0.006382
0.07 | 0.007354 | -0.0020836
0.08 | 0.009103 | 0.0030667
0.09 | 0.010976 | 0.009347
0.1 | 0.013085 | 0.017027
0.11 | 0.015346 | 0.027215
0.12 | 0.018155 | 0.039813
0.13 | 0.021298 | 0.055897
0.14 | 0.024918 | 0.07579
0.15 | 0.028888 | 0.10147
0.16 | 0.033789 | 0.1338
0.17 | 0.039265 | 0.17429
0.18 | 0.045279 | 0.22533
0.19 | 0.052169 | 0.28719
0.2 | 0.05963 | 0.36399
0.21 | 0.06825 | 0.45959
0.22 | 0.07858 | 0.5725
0.23 | 0.09028 | 0.7131
0.24 | 0.10403 | 0.8846
0.25 | 0.11918 | 1.0943
0.26 | 0.13572 | 1.3429
0.27 | 0.15496 | 1.6446
0.28 | 0.17669 | 2.0097
0.29 | 0.20184 | 2.4365
0.3 | 0.22971 | 2.9748
0.31 | 0.2607 | 3.6073
0.32 | 0.29657 | 4.3614
0.33 | 0.3364 | 5.265
0.34 | 0.38183 | 6.317
0.35 | 0.43189 | 7.623
0.36 | 0.49083 | 9.173
0.37 | 0.55621 | 11.069
0.38 | 0.6237 | 13.31
0.39 | 0.7116 | 15.984
0.4 | 0.8101 | 19.223
0.41 | 0.9266 | 23.113
0.42 | 1.0558 | 27.842
0.43 | 1.2117 | 33.409
0.44 | 1.3966 | 40.234
0.45 | 1.6047 | 48.336
0.46 | 1.8652 | 58.11
0.47 | 2.1725 | 69.93
0.48 | 2.5441 | 83.83
0.49 | 2.9679 | 100.59
0.5 | 3.497 | 120.59