## Diode Characteristic (uA-mm)
VGS (V) | VDS = 0.000 V | VDS = 0.500 V
-1.25 | -4.1212 | -10.713
-1.24 | -3.9674 | -10.353
-1.23 | -3.8235 | -10
-1.22 | -3.6689 | -9.708
-1.21 | -3.5531 | -9.401
-1.2 | -3.4125 | -9.086
-1.19 | -3.2732 | -8.788
-1.18 | -3.1618 | -8.469
-1.17 | -3.045 | -8.192
-1.16 | -2.9345 | -7.942
-1.15 | -2.8465 | -7.671
-1.14 | -2.7449 | -7.39
-1.13 | -2.6439 | -7.152
-1.12 | -2.5232 | -6.932
-1.11 | -2.448 | -6.665
-1.1 | -2.3532 | -6.424
-1.09 | -2.2537 | -6.248
-1.08 | -2.1762 | -6.027
-1.07 | -2.0923 | -5.811
-1.06 | -2.0023 | -5.638
-1.05 | -1.935 | -5.431
-1.04 | -1.8647 | -5.219
-1.03 | -1.782 | -5.064
-1.02 | -1.7146 | -4.8762
-1.01 | -1.6488 | -4.7102
-1 | -1.5863 | -4.5465
-0.99 | -1.5249 | -4.3741
-0.98 | -1.4595 | -4.2494
-0.97 | -1.3985 | -4.0842
-0.96 | -1.3523 | -3.9375
-0.95 | -1.3026 | -3.8077
-0.94 | -1.2523 | -3.6658
-0.93 | -1.1982 | -3.5284
-0.92 | -1.1582 | -3.3892
-0.91 | -1.1117 | -3.2949
-0.9 | -1.0588 | -3.1695
-0.89 | -1.0171 | -3.0618
-0.88 | -0.9826 | -2.9604
-0.87 | -0.9356 | -2.8322
-0.86 | -0.8939 | -2.7327
-0.85 | -0.8618 | -2.6309
-0.84 | -0.8254 | -2.534
-0.83 | -0.7887 | -2.435
-0.82 | -0.7537 | -2.3563
-0.81 | -0.7245 | -2.2641
-0.8 | -0.6903 | -2.1802
-0.79 | -0.6629 | -2.0899
-0.78 | -0.6313 | -2.016
-0.77 | -0.6075 | -1.9466
-0.76 | -0.5791 | -1.882
-0.75 | -0.552 | -1.8002
-0.74 | -0.5297 | -1.7245
-0.73 | -0.5032 | -1.6639
-0.72 | -0.48259 | -1.6026
-0.71 | -0.46057 | -1.5422
-0.7 | -0.43998 | -1.4791
-0.69 | -0.41762 | -1.4176
-0.68 | -0.40182 | -1.3616
-0.67 | -0.38021 | -1.3113
-0.66 | -0.36188 | -1.2545
-0.65 | -0.3464 | -1.2013
-0.64 | -0.32773 | -1.1549
-0.63 | -0.31393 | -1.111
-0.62 | -0.29813 | -1.0643
-0.61 | -0.28626 | -1.0268
-0.6 | -0.27006 | -0.9871
-0.59 | -0.2566 | -0.9449
-0.58 | -0.24382 | -0.9053
-0.57 | -0.23052 | -0.8666
-0.56 | -0.21848 | -0.8291
-0.55 | -0.20659 | -0.7948
-0.54 | -0.1977 | -0.764
-0.53 | -0.18607 | -0.7334
-0.52 | -0.17582 | -0.7008
-0.51 | -0.16694 | -0.6761
-0.5 | -0.15832 | -0.6461
-0.49 | -0.14812 | -0.6189
-0.48 | -0.13973 | -0.5902
-0.47 | -0.13325 | -0.5658
-0.46 | -0.12643 | -0.5422
-0.45 | -0.11916 | -0.5208
-0.44 | -0.11244 | -0.49753
-0.43 | -0.10526 | -0.47595
-0.42 | -0.09877 | -0.45487
-0.41 | -0.09292 | -0.43591
-0.4 | -0.08769 | -0.41512
-0.39 | -0.08266 | -0.39425
-0.38 | -0.07756 | -0.38081
-0.37 | -0.07293 | -0.35986
-0.36 | -0.06818 | -0.3442
-0.35 | -0.06411 | -0.32829
-0.34 | -0.05999 | -0.3135
-0.33 | -0.05531 | -0.29975
-0.32 | -0.05187 | -0.28499
-0.31 | -0.048987 | -0.27107
-0.3 | -0.045387 | -0.25692
-0.29 | -0.04251 | -0.24588
-0.28 | -0.039379 | -0.23248
-0.27 | -0.037024 | -0.22059
-0.26 | -0.034013 | -0.20857
-0.25 | -0.031779 | -0.1964
-0.24 | -0.02915 | -0.1849
-0.23 | -0.027087 | -0.17427
-0.22 | -0.025061 | -0.16448
-0.21 | -0.023245 | -0.15395
-0.2 | -0.021207 | -0.14439
-0.19 | -0.019479 | -0.13604
-0.18 | -0.017875 | -0.12578
-0.17 | -0.016469 | -0.11738
-0.16 | -0.014918 | -0.10843
-0.15 | -0.013523 | -0.10061
-0.14 | -0.012374 | -0.09309
-0.13 | -0.011206 | -0.08645
-0.12 | -0.009987 | -0.07991
-0.11 | -0.009027 | -0.07303
-0.1 | -0.008006 | -0.06758
-0.09 | -0.007175 | -0.06189
-0.08 | -0.006247 | -0.05668
-0.07 | -0.005428 | -0.05182
-0.06 | -0.0046053 | -0.047054
-0.05 | -0.0038818 | -0.042704
-0.04 | -0.0030695 | -0.038368
-0.03 | -0.0023693 | -0.034929
-0.02 | -0.0015694 | -0.031502
-0.01 | -0.0008297 | -0.028286
0 | -1.63e-05 | -0.02478
0.01 | 0.0008346 | -0.021848
0.02 | 0.0016913 | -0.018914
0.03 | 0.0026959 | -0.016149
0.04 | 0.0037152 | -0.013153
0.05 | 0.0049254 | -0.00985
0.06 | 0.00612 | -0.006322
0.07 | 0.007589 | -0.0019769
0.08 | 0.00923 | 0.0029591
0.09 | 0.011238 | 0.009192
0.1 | 0.013325 | 0.016814
0.11 | 0.015693 | 0.026534
0.12 | 0.018579 | 0.038872
0.13 | 0.021854 | 0.05504
0.14 | 0.025507 | 0.07462
0.15 | 0.029606 | 0.09962
0.16 | 0.034394 | 0.13204
0.17 | 0.039927 | 0.17187
0.18 | 0.04611 | 0.22182
0.19 | 0.053056 | 0.28368
0.2 | 0.06014 | 0.35896
0.21 | 0.06943 | 0.45444
0.22 | 0.07938 | 0.56971
0.23 | 0.0918 | 0.7027
0.24 | 0.10519 | 0.8742
0.25 | 0.12034 | 1.084
0.26 | 0.13745 | 1.3303
0.27 | 0.15573 | 1.6335
0.28 | 0.17787 | 1.9965
0.29 | 0.20329 | 2.4301
0.3 | 0.23117 | 2.9641
0.31 | 0.26136 | 3.592
0.32 | 0.29636 | 4.3566
0.33 | 0.33631 | 5.269
0.34 | 0.38219 | 6.323
0.35 | 0.43268 | 7.637
0.36 | 0.48964 | 9.196
0.37 | 0.55451 | 11.105
0.38 | 0.6237 | 13.38
0.39 | 0.7091 | 16.103
0.4 | 0.8095 | 19.356
0.41 | 0.9223 | 23.308
0.42 | 1.0555 | 28.095
0.43 | 1.2128 | 33.732
0.44 | 1.3937 | 40.659
0.45 | 1.607 | 48.926
0.46 | 1.8674 | 58.67
0.47 | 2.168 | 70.69
0.48 | 2.5374 | 84.82
0.49 | 2.9754 | 101.99
0.5 | 3.5061 | 122.2