## Diode Characteristic (uA-mm)
VGS (V) | VDS = 0.000 V | VDS = 0.500 V
-1.25 | -2.4686 | -6.474
-1.24 | -2.3887 | -6.277
-1.23 | -2.3025 | -6.045
-1.22 | -2.2134 | -5.878
-1.21 | -2.1401 | -5.71
-1.2 | -2.0681 | -5.529
-1.19 | -2.001 | -5.364
-1.18 | -1.9255 | -5.165
-1.17 | -1.8623 | -5.007
-1.16 | -1.7958 | -4.8632
-1.15 | -1.7303 | -4.6894
-1.14 | -1.6642 | -4.5615
-1.13 | -1.6169 | -4.41
-1.12 | -1.5598 | -4.2448
-1.11 | -1.5033 | -4.1127
-1.1 | -1.441 | -3.9747
-1.09 | -1.3938 | -3.8685
-1.08 | -1.3408 | -3.728
-1.07 | -1.2937 | -3.6008
-1.06 | -1.2542 | -3.4926
-1.05 | -1.2106 | -3.3655
-1.04 | -1.1625 | -3.2789
-1.03 | -1.1165 | -3.1494
-1.02 | -1.0761 | -3.0682
-1.01 | -1.0349 | -2.9551
-1 | -1.0004 | -2.8703
-0.99 | -0.9628 | -2.7665
-0.98 | -0.9259 | -2.6775
-0.97 | -0.8927 | -2.5826
-0.96 | -0.8618 | -2.5102
-0.95 | -0.828 | -2.4214
-0.94 | -0.7929 | -2.3381
-0.93 | -0.7666 | -2.2692
-0.92 | -0.7379 | -2.1938
-0.91 | -0.7104 | -2.1123
-0.9 | -0.6798 | -2.0465
-0.89 | -0.6553 | -1.9731
-0.88 | -0.6302 | -1.9071
-0.87 | -0.6044 | -1.8505
-0.86 | -0.578 | -1.7775
-0.85 | -0.5577 | -1.7174
-0.84 | -0.5357 | -1.6506
-0.83 | -0.5154 | -1.6029
-0.82 | -0.49884 | -1.5472
-0.81 | -0.47549 | -1.4907
-0.8 | -0.45459 | -1.4385
-0.79 | -0.43709 | -1.3868
-0.78 | -0.42059 | -1.3278
-0.77 | -0.40352 | -1.2864
-0.76 | -0.38661 | -1.2396
-0.75 | -0.3697 | -1.1956
-0.74 | -0.35331 | -1.1584
-0.73 | -0.33813 | -1.1138
-0.72 | -0.32519 | -1.0769
-0.71 | -0.31057 | -1.0316
-0.7 | -0.29647 | -0.9949
-0.69 | -0.28394 | -0.964
-0.68 | -0.27187 | -0.9211
-0.67 | -0.25991 | -0.8949
-0.66 | -0.24712 | -0.8592
-0.65 | -0.23708 | -0.8275
-0.64 | -0.22518 | -0.8001
-0.63 | -0.21631 | -0.7662
-0.62 | -0.20524 | -0.7362
-0.61 | -0.19591 | -0.7066
-0.6 | -0.18636 | -0.6803
-0.59 | -0.17826 | -0.6519
-0.58 | -0.16913 | -0.6277
-0.57 | -0.162 | -0.603
-0.56 | -0.15403 | -0.5823
-0.55 | -0.14708 | -0.5569
-0.54 | -0.14006 | -0.5346
-0.53 | -0.13224 | -0.5176
-0.52 | -0.12534 | -0.50011
-0.51 | -0.1186 | -0.47647
-0.5 | -0.11286 | -0.45686
-0.49 | -0.10702 | -0.44175
-0.48 | -0.10091 | -0.42298
-0.47 | -0.0958 | -0.40668
-0.46 | -0.09009 | -0.3886
-0.45 | -0.08582 | -0.37201
-0.44 | -0.08132 | -0.3581
-0.43 | -0.07659 | -0.34231
-0.42 | -0.07238 | -0.33121
-0.41 | -0.06751 | -0.31544
-0.4 | -0.06424 | -0.30131
-0.39 | -0.0606 | -0.28853
-0.38 | -0.05716 | -0.27812
-0.37 | -0.05364 | -0.26527
-0.36 | -0.05044 | -0.25396
-0.35 | -0.047553 | -0.24127
-0.34 | -0.044711 | -0.23075
-0.33 | -0.041951 | -0.22241
-0.32 | -0.039417 | -0.21151
-0.31 | -0.036717 | -0.20069
-0.3 | -0.034432 | -0.19041
-0.29 | -0.032428 | -0.17999
-0.28 | -0.030292 | -0.17193
-0.27 | -0.028144 | -0.16278
-0.26 | -0.026139 | -0.15227
-0.25 | -0.024341 | -0.14457
-0.24 | -0.022654 | -0.13577
-0.23 | -0.020958 | -0.12812
-0.22 | -0.019379 | -0.1197
-0.21 | -0.017803 | -0.11267
-0.2 | -0.016295 | -0.10557
-0.19 | -0.01515 | -0.09893
-0.18 | -0.014006 | -0.09182
-0.17 | -0.012805 | -0.08669
-0.16 | -0.011654 | -0.07978
-0.15 | -0.010678 | -0.07277
-0.14 | -0.00974 | -0.06776
-0.13 | -0.008867 | -0.0631
-0.12 | -0.007912 | -0.05768
-0.11 | -0.007142 | -0.05345
-0.1 | -0.006393 | -0.048864
-0.09 | -0.005737 | -0.044941
-0.08 | -0.0050585 | -0.041397
-0.07 | -0.0043557 | -0.037732
-0.06 | -0.0037661 | -0.034132
-0.05 | -0.0031176 | -0.031306
-0.04 | -0.0025402 | -0.028441
-0.03 | -0.0018968 | -0.025818
-0.02 | -0.0013024 | -0.023163
-0.01 | -0.0006607 | -0.020895
0 | 8.8e-06 | -0.018485
0.01 | 0.0006839 | -0.016459
0.02 | 0.0014475 | -0.014197
0.03 | 0.0022625 | -0.012129
0.04 | 0.0032057 | -0.009762
0.05 | 0.0041771 | -0.007367
0.06 | 0.0055631 | -0.0044462
0.07 | 0.006906 | -0.0010726
0.08 | 0.008464 | 0.003075
0.09 | 0.010259 | 0.008287
0.1 | 0.012376 | 0.015037
0.11 | 0.015013 | 0.023574
0.12 | 0.017587 | 0.034705
0.13 | 0.020962 | 0.048959
0.14 | 0.024907 | 0.06671
0.15 | 0.029344 | 0.08978
0.16 | 0.034537 | 0.11863
0.17 | 0.040463 | 0.15486
0.18 | 0.04699 | 0.20096
0.19 | 0.055236 | 0.25665
0.2 | 0.06254 | 0.32643
0.21 | 0.0727 | 0.41326
0.22 | 0.08498 | 0.51913
0.23 | 0.09817 | 0.6436
0.24 | 0.11259 | 0.7998
0.25 | 0.13118 | 0.9944
0.26 | 0.15005 | 1.2258
0.27 | 0.173 | 1.5045
0.28 | 0.19403 | 1.8444
0.29 | 0.22085 | 2.2535
0.3 | 0.25328 | 2.7579
0.31 | 0.28829 | 3.3464
0.32 | 0.33133 | 4.0582
0.33 | 0.37491 | 4.9341
0.34 | 0.42744 | 5.916
0.35 | 0.48665 | 7.161
0.36 | 0.55607 | 8.651
0.37 | 0.6237 | 10.466
0.38 | 0.7139 | 12.628
0.39 | 0.8145 | 15.2
0.4 | 0.93 | 18.324
0.41 | 1.0639 | 22.037
0.42 | 1.218 | 26.644
0.43 | 1.3902 | 32.079
0.44 | 1.5995 | 38.69
0.45 | 1.8388 | 46.513
0.46 | 2.1278 | 56.1
0.47 | 2.4681 | 67.3
0.48 | 2.8693 | 81
0.49 | 3.3657 | 97.22
0.5 | 3.9166 | 116.86