## Diode Characteristic (uA-mm)
VGS (V) | VDS = 0.000 V | VDS = 0.500 V
-1.25 | -3.5686 | -10.038
-1.24 | -3.4193 | -9.685
-1.23 | -3.2709 | -9.375
-1.22 | -3.1582 | -9.101
-1.21 | -3.0361 | -8.74
-1.2 | -2.9281 | -8.469
-1.19 | -2.8292 | -8.22
-1.18 | -2.6998 | -7.911
-1.17 | -2.6113 | -7.657
-1.16 | -2.5113 | -7.433
-1.15 | -2.4211 | -7.162
-1.14 | -2.3166 | -6.941
-1.13 | -2.2469 | -6.72
-1.12 | -2.1564 | -6.484
-1.11 | -2.0785 | -6.277
-1.1 | -2.0074 | -6.037
-1.09 | -1.918 | -5.834
-1.08 | -1.8508 | -5.654
-1.07 | -1.7844 | -5.455
-1.06 | -1.7192 | -5.274
-1.05 | -1.6467 | -5.095
-1.04 | -1.5816 | -4.8846
-1.03 | -1.5259 | -4.7079
-1.02 | -1.4676 | -4.5775
-1.01 | -1.4099 | -4.4361
-1 | -1.3472 | -4.2735
-0.99 | -1.2987 | -4.1405
-0.98 | -1.2489 | -3.9907
-0.97 | -1.1999 | -3.8376
-0.96 | -1.1542 | -3.6992
-0.95 | -1.1075 | -3.582
-0.94 | -1.058 | -3.4638
-0.93 | -1.0164 | -3.325
-0.92 | -0.9742 | -3.2101
-0.91 | -0.9352 | -3.0944
-0.9 | -0.8975 | -2.993
-0.89 | -0.8624 | -2.8814
-0.88 | -0.8284 | -2.7715
-0.87 | -0.7898 | -2.6802
-0.86 | -0.7607 | -2.5778
-0.85 | -0.7276 | -2.4858
-0.84 | -0.6942 | -2.374
-0.83 | -0.6621 | -2.299
-0.82 | -0.6381 | -2.2063
-0.81 | -0.6053 | -2.1242
-0.8 | -0.5844 | -2.0379
-0.79 | -0.5588 | -1.9669
-0.78 | -0.5368 | -1.8945
-0.77 | -0.5138 | -1.8303
-0.76 | -0.4927 | -1.7537
-0.75 | -0.46939 | -1.6807
-0.74 | -0.44767 | -1.6269
-0.73 | -0.42665 | -1.5543
-0.72 | -0.40858 | -1.5019
-0.71 | -0.38972 | -1.4403
-0.7 | -0.37136 | -1.3861
-0.69 | -0.35254 | -1.3406
-0.68 | -0.33728 | -1.2843
-0.67 | -0.32193 | -1.2293
-0.66 | -0.30541 | -1.1832
-0.65 | -0.29032 | -1.1296
-0.64 | -0.27904 | -1.0866
-0.63 | -0.2649 | -1.042
-0.62 | -0.25267 | -0.9995
-0.61 | -0.24026 | -0.9628
-0.6 | -0.2281 | -0.9223
-0.59 | -0.21544 | -0.8822
-0.58 | -0.20454 | -0.8501
-0.57 | -0.1935 | -0.8157
-0.56 | -0.18349 | -0.7801
-0.55 | -0.17441 | -0.746
-0.54 | -0.16546 | -0.7185
-0.53 | -0.15716 | -0.6861
-0.52 | -0.1481 | -0.6572
-0.51 | -0.14209 | -0.6285
-0.5 | -0.13403 | -0.6016
-0.49 | -0.12685 | -0.5777
-0.48 | -0.11919 | -0.5542
-0.47 | -0.11237 | -0.532
-0.46 | -0.10647 | -0.5096
-0.45 | -0.10003 | -0.48697
-0.44 | -0.09472 | -0.46754
-0.43 | -0.08961 | -0.44645
-0.42 | -0.08391 | -0.42535
-0.41 | -0.07884 | -0.40955
-0.4 | -0.07428 | -0.38777
-0.39 | -0.0694 | -0.37352
-0.38 | -0.06511 | -0.35679
-0.37 | -0.06137 | -0.3391
-0.36 | -0.05707 | -0.32517
-0.35 | -0.05349 | -0.31088
-0.34 | -0.05075 | -0.29387
-0.33 | -0.047697 | -0.28009
-0.32 | -0.0445 | -0.26692
-0.31 | -0.041445 | -0.25478
-0.3 | -0.038482 | -0.24077
-0.29 | -0.035979 | -0.23012
-0.28 | -0.033369 | -0.21621
-0.27 | -0.0309 | -0.20624
-0.26 | -0.028866 | -0.19494
-0.25 | -0.026821 | -0.18436
-0.24 | -0.02468 | -0.17218
-0.23 | -0.022924 | -0.1623
-0.22 | -0.021185 | -0.15413
-0.21 | -0.019594 | -0.1442
-0.2 | -0.018084 | -0.13712
-0.19 | -0.016577 | -0.12731
-0.18 | -0.015259 | -0.11767
-0.17 | -0.014014 | -0.11025
-0.16 | -0.012792 | -0.10325
-0.15 | -0.011621 | -0.09498
-0.14 | -0.010624 | -0.08792
-0.13 | -0.009578 | -0.08103
-0.12 | -0.008625 | -0.07423
-0.11 | -0.007751 | -0.06898
-0.1 | -0.006932 | -0.06347
-0.09 | -0.00613 | -0.05816
-0.08 | -0.00541 | -0.05344
-0.07 | -0.0047618 | -0.048299
-0.06 | -0.0040217 | -0.043963
-0.05 | -0.0033686 | -0.040131
-0.04 | -0.0026901 | -0.036776
-0.03 | -0.0020475 | -0.033147
-0.02 | -0.001379 | -0.029986
-0.01 | -0.0007161 | -0.026742
0 | -1.3e-05 | -0.023655
0.01 | 0.0007546 | -0.021051
0.02 | 0.0015224 | -0.018312
0.03 | 0.0024298 | -0.01579
0.04 | 0.0033427 | -0.012879
0.05 | 0.0044466 | -0.010034
0.06 | 0.0055911 | -0.006785
0.07 | 0.006858 | -0.0028718
0.08 | 0.008331 | 0.0019037
0.09 | 0.010143 | 0.007545
0.1 | 0.012125 | 0.01488
0.11 | 0.01431 | 0.024067
0.12 | 0.016935 | 0.03622
0.13 | 0.019936 | 0.051318
0.14 | 0.02331 | 0.07051
0.15 | 0.027079 | 0.09489
0.16 | 0.031655 | 0.12654
0.17 | 0.036925 | 0.16615
0.18 | 0.042689 | 0.2151
0.19 | 0.049384 | 0.27441
0.2 | 0.05674 | 0.35031
0.21 | 0.06579 | 0.44439
0.22 | 0.07577 | 0.55966
0.23 | 0.08737 | 0.6898
0.24 | 0.10035 | 0.8617
0.25 | 0.1153 | 1.0722
0.26 | 0.1315 | 1.3204
0.27 | 0.15079 | 1.6206
0.28 | 0.1722 | 1.9851
0.29 | 0.19608 | 2.4256
0.3 | 0.22333 | 2.9511
0.31 | 0.25542 | 3.5878
0.32 | 0.29057 | 4.3405
0.33 | 0.33011 | 5.2533
0.34 | 0.37457 | 6.316
0.35 | 0.42741 | 7.622
0.36 | 0.48325 | 9.202
0.37 | 0.55187 | 11.111
0.38 | 0.618 | 13.387
0.39 | 0.7031 | 16.111
0.4 | 0.8046 | 19.338
0.41 | 0.921 | 23.3
0.42 | 1.0554 | 28.064
0.43 | 1.2113 | 33.791
0.44 | 1.3931 | 40.594
0.45 | 1.6149 | 48.834
0.46 | 1.8722 | 58.72
0.47 | 2.1826 | 70.37
0.48 | 2.552 | 84.74
0.49 | 2.999 | 101.59
0.5 | 3.5252 | 122.14