## Diode Characteristic (uA-mm)
VGS (V) | VDS = 0.000 V | VDS = 0.500 V
-1.25 | -3.5823 | -9.844
-1.24 | -3.4542 | -9.563
-1.23 | -3.3167 | -9.232
-1.22 | -3.1985 | -8.953
-1.21 | -3.0704 | -8.689
-1.2 | -2.9742 | -8.335
-1.19 | -2.8627 | -8.088
-1.18 | -2.7505 | -7.847
-1.17 | -2.6572 | -7.587
-1.16 | -2.5695 | -7.357
-1.15 | -2.4738 | -7.087
-1.14 | -2.3773 | -6.842
-1.13 | -2.2903 | -6.626
-1.12 | -2.2126 | -6.429
-1.11 | -2.1231 | -6.23
-1.1 | -2.0503 | -6.054
-1.09 | -1.9643 | -5.829
-1.08 | -1.8882 | -5.623
-1.07 | -1.8168 | -5.436
-1.06 | -1.7479 | -5.235
-1.05 | -1.6731 | -5.064
-1.04 | -1.6208 | -4.8807
-1.03 | -1.5574 | -4.7351
-1.02 | -1.4937 | -4.5739
-1.01 | -1.4416 | -4.4218
-1 | -1.3877 | -4.2554
-0.99 | -1.3244 | -4.1149
-0.98 | -1.2787 | -3.9875
-0.97 | -1.2272 | -3.8531
-0.96 | -1.1767 | -3.7141
-0.95 | -1.1312 | -3.5811
-0.94 | -1.0887 | -3.4729
-0.93 | -1.0443 | -3.3302
-0.92 | -1.0036 | -3.2018
-0.91 | -0.961 | -3.1187
-0.9 | -0.9286 | -3.0063
-0.89 | -0.885 | -2.898
-0.88 | -0.8522 | -2.7978
-0.87 | -0.8164 | -2.6918
-0.86 | -0.7839 | -2.6115
-0.85 | -0.7528 | -2.5102
-0.84 | -0.721 | -2.418
-0.83 | -0.6869 | -2.3262
-0.82 | -0.6612 | -2.2356
-0.81 | -0.6333 | -2.1604
-0.8 | -0.6023 | -2.0816
-0.79 | -0.5793 | -2.0125
-0.78 | -0.5553 | -1.9361
-0.77 | -0.5307 | -1.8658
-0.76 | -0.5085 | -1.792
-0.75 | -0.48928 | -1.724
-0.74 | -0.46431 | -1.6555
-0.73 | -0.44512 | -1.5991
-0.72 | -0.42438 | -1.5465
-0.71 | -0.40632 | -1.4862
-0.7 | -0.38772 | -1.4197
-0.69 | -0.37052 | -1.373
-0.68 | -0.35195 | -1.32
-0.67 | -0.33693 | -1.2672
-0.66 | -0.32187 | -1.2105
-0.65 | -0.30493 | -1.1733
-0.64 | -0.29228 | -1.1284
-0.63 | -0.27643 | -1.0832
-0.62 | -0.2645 | -1.0426
-0.61 | -0.2523 | -1.0002
-0.6 | -0.2393 | -0.9623
-0.59 | -0.22738 | -0.9179
-0.58 | -0.21459 | -0.8906
-0.57 | -0.20529 | -0.8494
-0.56 | -0.19402 | -0.8163
-0.55 | -0.18365 | -0.7878
-0.54 | -0.17497 | -0.7517
-0.53 | -0.16596 | -0.7226
-0.52 | -0.15743 | -0.6938
-0.51 | -0.14816 | -0.6649
-0.5 | -0.14103 | -0.6351
-0.49 | -0.13311 | -0.6097
-0.48 | -0.12563 | -0.584
-0.47 | -0.11923 | -0.5628
-0.46 | -0.11236 | -0.5363
-0.45 | -0.10596 | -0.5141
-0.44 | -0.09994 | -0.49735
-0.43 | -0.09472 | -0.47548
-0.42 | -0.08935 | -0.45456
-0.41 | -0.08357 | -0.43608
-0.4 | -0.07871 | -0.41765
-0.39 | -0.07402 | -0.39647
-0.38 | -0.06915 | -0.37631
-0.37 | -0.06528 | -0.36355
-0.36 | -0.06115 | -0.34659
-0.35 | -0.05718 | -0.33126
-0.34 | -0.05392 | -0.31669
-0.33 | -0.0507 | -0.29909
-0.32 | -0.047898 | -0.2846
-0.31 | -0.04439 | -0.27452
-0.3 | -0.041442 | -0.25853
-0.29 | -0.038706 | -0.24416
-0.28 | -0.036202 | -0.2333
-0.27 | -0.033584 | -0.22082
-0.26 | -0.031095 | -0.20864
-0.25 | -0.028785 | -0.19873
-0.24 | -0.026805 | -0.18619
-0.23 | -0.024715 | -0.17573
-0.22 | -0.022942 | -0.16529
-0.21 | -0.021162 | -0.15584
-0.2 | -0.019556 | -0.14537
-0.19 | -0.017989 | -0.13695
-0.18 | -0.016428 | -0.12674
-0.17 | -0.015003 | -0.11946
-0.16 | -0.013746 | -0.11085
-0.15 | -0.01245 | -0.10179
-0.14 | -0.01141 | -0.09412
-0.13 | -0.010334 | -0.0881
-0.12 | -0.00939 | -0.081
-0.11 | -0.008328 | -0.07416
-0.1 | -0.007416 | -0.06759
-0.09 | -0.006597 | -0.06225
-0.08 | -0.005823 | -0.05669
-0.07 | -0.00503 | -0.05231
-0.06 | -0.0042694 | -0.047164
-0.05 | -0.0035646 | -0.043446
-0.04 | -0.0028601 | -0.038814
-0.03 | -0.0021768 | -0.035287
-0.02 | -0.0014595 | -0.03179
-0.01 | -0.0007603 | -0.028357
0 | -1.35e-05 | -0.025246
0.01 | 0.0007838 | -0.022252
0.02 | 0.0016114 | -0.019403
0.03 | 0.0025214 | -0.016363
0.04 | 0.0035333 | -0.013501
0.05 | 0.0046258 | -0.010368
0.06 | 0.005894 | -0.006868
0.07 | 0.007313 | -0.0026793
0.08 | 0.008885 | 0.0022037
0.09 | 0.010733 | 0.008415
0.1 | 0.012843 | 0.015973
0.11 | 0.015281 | 0.025632
0.12 | 0.018066 | 0.038111
0.13 | 0.021089 | 0.054028
0.14 | 0.024795 | 0.07368
0.15 | 0.028696 | 0.099
0.16 | 0.033537 | 0.13122
0.17 | 0.038953 | 0.17108
0.18 | 0.045017 | 0.22104
0.19 | 0.05188 | 0.28313
0.2 | 0.059 | 0.35868
0.21 | 0.06825 | 0.45511
0.22 | 0.07882 | 0.56939
0.23 | 0.0903 | 0.7026
0.24 | 0.10312 | 0.8747
0.25 | 0.11863 | 1.0827
0.26 | 0.13607 | 1.3302
0.27 | 0.1553 | 1.6333
0.28 | 0.17749 | 1.9973
0.29 | 0.20187 | 2.4322
0.3 | 0.22964 | 2.9622
0.31 | 0.26107 | 3.5907
0.32 | 0.29597 | 4.3481
0.33 | 0.33694 | 5.2536
0.34 | 0.38097 | 6.285
0.35 | 0.43319 | 7.592
0.36 | 0.49208 | 9.134
0.37 | 0.55836 | 11.024
0.38 | 0.6233 | 13.234
0.39 | 0.7114 | 15.912
0.4 | 0.8094 | 19.139
0.41 | 0.9267 | 22.981
0.42 | 1.0628 | 27.663
0.43 | 1.2175 | 33.175
0.44 | 1.4036 | 39.937
0.45 | 1.6199 | 47.955
0.46 | 1.8766 | 57.64
0.47 | 2.1792 | 69.19
0.48 | 2.5434 | 82.93
0.49 | 2.986 | 99.67
0.5 | 3.5071 | 119.41