## Diode Characteristic (uA-mm)
VGS (V) | VDS = 0.000 V | VDS = 0.500 V
-1.25 | -2.7628 | -7.465
-1.24 | -2.6795 | -7.233
-1.23 | -2.5888 | -7.043
-1.22 | -2.494 | -6.815
-1.21 | -2.3989 | -6.608
-1.2 | -2.3242 | -6.408
-1.19 | -2.2398 | -6.194
-1.18 | -2.1647 | -5.999
-1.17 | -2.0884 | -5.818
-1.16 | -2.0095 | -5.609
-1.15 | -1.9404 | -5.421
-1.14 | -1.8679 | -5.301
-1.13 | -1.8142 | -5.12
-1.12 | -1.7529 | -4.9368
-1.11 | -1.6846 | -4.7866
-1.1 | -1.6233 | -4.6371
-1.09 | -1.5596 | -4.4874
-1.08 | -1.5097 | -4.3514
-1.07 | -1.4467 | -4.2288
-1.06 | -1.39 | -4.0706
-1.05 | -1.3425 | -3.9356
-1.04 | -1.3028 | -3.8065
-1.03 | -1.2514 | -3.6825
-1.02 | -1.1987 | -3.569
-1.01 | -1.1605 | -3.4535
-1 | -1.1165 | -3.3348
-0.99 | -1.0721 | -3.2247
-0.98 | -1.0326 | -3.1286
-0.97 | -0.9991 | -3.0235
-0.96 | -0.9609 | -2.9151
-0.95 | -0.9247 | -2.8201
-0.94 | -0.8874 | -2.7357
-0.93 | -0.8551 | -2.6424
-0.92 | -0.8192 | -2.5464
-0.91 | -0.7872 | -2.4578
-0.9 | -0.7564 | -2.3865
-0.89 | -0.7267 | -2.3038
-0.88 | -0.6992 | -2.2242
-0.87 | -0.6739 | -2.1474
-0.86 | -0.6469 | -2.0767
-0.85 | -0.6197 | -2.0017
-0.84 | -0.5973 | -1.9297
-0.83 | -0.5696 | -1.8633
-0.82 | -0.5468 | -1.806
-0.81 | -0.5248 | -1.7286
-0.8 | -0.5024 | -1.6724
-0.79 | -0.48404 | -1.6161
-0.78 | -0.46463 | -1.5499
-0.77 | -0.44149 | -1.4932
-0.76 | -0.42434 | -1.4508
-0.75 | -0.4066 | -1.3991
-0.74 | -0.38965 | -1.3552
-0.73 | -0.37317 | -1.3015
-0.72 | -0.35758 | -1.2571
-0.71 | -0.34003 | -1.2054
-0.7 | -0.3268 | -1.1694
-0.69 | -0.31083 | -1.1262
-0.68 | -0.29894 | -1.081
-0.67 | -0.28471 | -1.0441
-0.66 | -0.27227 | -1.0107
-0.65 | -0.25802 | -0.9669
-0.64 | -0.24775 | -0.9298
-0.63 | -0.23434 | -0.8975
-0.62 | -0.22475 | -0.8635
-0.61 | -0.2147 | -0.8233
-0.6 | -0.20399 | -0.7979
-0.59 | -0.1946 | -0.7687
-0.58 | -0.18515 | -0.7376
-0.57 | -0.17516 | -0.7022
-0.56 | -0.16784 | -0.68
-0.55 | -0.15919 | -0.6559
-0.54 | -0.15064 | -0.6294
-0.53 | -0.14214 | -0.6082
-0.52 | -0.13556 | -0.5866
-0.51 | -0.12828 | -0.5593
-0.5 | -0.12202 | -0.5373
-0.49 | -0.11552 | -0.5178
-0.48 | -0.10983 | -0.50056
-0.47 | -0.10348 | -0.47783
-0.46 | -0.09774 | -0.45952
-0.45 | -0.09212 | -0.44043
-0.44 | -0.08713 | -0.42152
-0.43 | -0.082 | -0.40528
-0.42 | -0.07756 | -0.38813
-0.41 | -0.07327 | -0.37564
-0.4 | -0.0686 | -0.36063
-0.39 | -0.06487 | -0.34224
-0.38 | -0.06075 | -0.32938
-0.37 | -0.0569 | -0.31511
-0.36 | -0.05408 | -0.30128
-0.35 | -0.05086 | -0.28727
-0.34 | -0.047873 | -0.27453
-0.33 | -0.044731 | -0.26374
-0.32 | -0.042007 | -0.2502
-0.31 | -0.039181 | -0.23799
-0.3 | -0.036723 | -0.22717
-0.29 | -0.034141 | -0.21786
-0.28 | -0.031961 | -0.20512
-0.27 | -0.02963 | -0.1945
-0.26 | -0.0276 | -0.18316
-0.25 | -0.025657 | -0.17257
-0.24 | -0.0238 | -0.16332
-0.23 | -0.022108 | -0.15262
-0.22 | -0.020539 | -0.14399
-0.21 | -0.018945 | -0.13405
-0.2 | -0.017478 | -0.12514
-0.19 | -0.016079 | -0.11783
-0.18 | -0.014801 | -0.1097
-0.17 | -0.013566 | -0.10184
-0.16 | -0.012422 | -0.09422
-0.15 | -0.01125 | -0.08777
-0.14 | -0.010251 | -0.08133
-0.13 | -0.009338 | -0.07466
-0.12 | -0.008442 | -0.06891
-0.11 | -0.007604 | -0.06357
-0.1 | -0.006709 | -0.05828
-0.09 | -0.005997 | -0.05271
-0.08 | -0.005278 | -0.048235
-0.07 | -0.0045861 | -0.044062
-0.06 | -0.0038992 | -0.040095
-0.05 | -0.0032574 | -0.036412
-0.04 | -0.002605 | -0.032825
-0.03 | -0.0019895 | -0.029692
-0.02 | -0.0013533 | -0.026589
-0.01 | -0.0006905 | -0.023768
0 | -3.8e-06 | -0.020974
0.01 | 0.0006938 | -0.018557
0.02 | 0.001456 | -0.015989
0.03 | 0.0022806 | -0.013449
0.04 | 0.0031942 | -0.010835
0.05 | 0.0041701 | -0.008102
0.06 | 0.0053105 | -0.005036
0.07 | 0.006517 | -0.0011311
0.08 | 0.007954 | 0.0034969
0.09 | 0.009513 | 0.009247
0.1 | 0.01145 | 0.01654
0.11 | 0.013519 | 0.025721
0.12 | 0.015948 | 0.037728
0.13 | 0.018648 | 0.052778
0.14 | 0.021927 | 0.07162
0.15 | 0.025558 | 0.09588
0.16 | 0.029726 | 0.12632
0.17 | 0.034399 | 0.16465
0.18 | 0.039877 | 0.21166
0.19 | 0.045923 | 0.27019
0.2 | 0.052971 | 0.34147
0.21 | 0.06018 | 0.4302
0.22 | 0.06962 | 0.53778
0.23 | 0.08049 | 0.6636
0.24 | 0.0921 | 0.8204
0.25 | 0.1057 | 1.015
0.26 | 0.12093 | 1.248
0.27 | 0.13832 | 1.5223
0.28 | 0.15842 | 1.8565
0.29 | 0.17981 | 2.2577
0.3 | 0.20548 | 2.7499
0.31 | 0.23393 | 3.3224
0.32 | 0.26685 | 4.0115
0.33 | 0.30472 | 4.8483
0.34 | 0.3458 | 5.796
0.35 | 0.39383 | 6.986
0.36 | 0.44781 | 8.417
0.37 | 0.51144 | 10.153
0.38 | 0.574 | 12.192
0.39 | 0.6531 | 14.647
0.4 | 0.748 | 17.606
0.41 | 0.8583 | 21.107
0.42 | 0.9854 | 25.44
0.43 | 1.1337 | 30.573
0.44 | 1.3083 | 36.783
0.45 | 1.5198 | 44.128
0.46 | 1.7637 | 53.134
0.47 | 2.0585 | 63.64
0.48 | 2.4117 | 76.36
0.49 | 2.822 | 91.73
0.5 | 3.3398 | 109.99