## Diode Characteristic (uA-mm)
VGS (V) | VDS = 0.000 V | VDS = 0.500 V
-1.25 | -2.8432 | -7.652
-1.24 | -2.7497 | -7.431
-1.23 | -2.6363 | -7.189
-1.22 | -2.535 | -6.935
-1.21 | -2.4457 | -6.748
-1.2 | -2.3656 | -6.496
-1.19 | -2.2681 | -6.295
-1.18 | -2.192 | -6.104
-1.17 | -2.1322 | -5.884
-1.16 | -2.0525 | -5.692
-1.15 | -1.9727 | -5.525
-1.14 | -1.9048 | -5.372
-1.13 | -1.836 | -5.212
-1.12 | -1.7652 | -5.046
-1.11 | -1.6956 | -4.8666
-1.1 | -1.641 | -4.7363
-1.09 | -1.5904 | -4.551
-1.08 | -1.5309 | -4.3922
-1.07 | -1.4668 | -4.2535
-1.06 | -1.4127 | -4.0901
-1.05 | -1.3617 | -3.9758
-1.04 | -1.3006 | -3.8392
-1.03 | -1.2599 | -3.7187
-1.02 | -1.2129 | -3.6098
-1.01 | -1.1651 | -3.4788
-1 | -1.1186 | -3.3522
-0.99 | -1.0767 | -3.2413
-0.98 | -1.0393 | -3.1363
-0.97 | -0.9982 | -3.0151
-0.96 | -0.9616 | -2.9102
-0.95 | -0.923 | -2.8087
-0.94 | -0.8892 | -2.7236
-0.93 | -0.8551 | -2.6279
-0.92 | -0.8171 | -2.5379
-0.91 | -0.7896 | -2.4636
-0.9 | -0.7591 | -2.3763
-0.89 | -0.7291 | -2.2997
-0.88 | -0.6996 | -2.2162
-0.87 | -0.6706 | -2.1325
-0.86 | -0.6441 | -2.0551
-0.85 | -0.6192 | -1.979
-0.84 | -0.592 | -1.9172
-0.83 | -0.5682 | -1.8542
-0.82 | -0.546 | -1.7826
-0.81 | -0.5207 | -1.7142
-0.8 | -0.5013 | -1.6558
-0.79 | -0.48114 | -1.5957
-0.78 | -0.46207 | -1.539
-0.77 | -0.43998 | -1.4751
-0.76 | -0.42347 | -1.4178
-0.75 | -0.40414 | -1.3719
-0.74 | -0.38947 | -1.3235
-0.73 | -0.37251 | -1.2758
-0.72 | -0.35531 | -1.2303
-0.71 | -0.33973 | -1.1796
-0.7 | -0.32317 | -1.1405
-0.69 | -0.30909 | -1.0918
-0.68 | -0.29464 | -1.0517
-0.67 | -0.28199 | -1.0145
-0.66 | -0.26916 | -0.9744
-0.65 | -0.25445 | -0.9364
-0.64 | -0.24516 | -0.9016
-0.63 | -0.23279 | -0.8712
-0.62 | -0.22134 | -0.8345
-0.61 | -0.2114 | -0.8018
-0.6 | -0.20089 | -0.7704
-0.59 | -0.19257 | -0.7425
-0.58 | -0.18224 | -0.7126
-0.57 | -0.17284 | -0.6861
-0.56 | -0.16307 | -0.6575
-0.55 | -0.15465 | -0.6329
-0.54 | -0.14675 | -0.6065
-0.53 | -0.13923 | -0.5827
-0.52 | -0.13242 | -0.561
-0.51 | -0.12617 | -0.5347
-0.5 | -0.11879 | -0.5155
-0.49 | -0.11246 | -0.49579
-0.48 | -0.10738 | -0.47557
-0.47 | -0.10081 | -0.4596
-0.46 | -0.09633 | -0.43645
-0.45 | -0.09017 | -0.41757
-0.44 | -0.08586 | -0.40208
-0.43 | -0.08082 | -0.38426
-0.42 | -0.07612 | -0.36865
-0.41 | -0.07168 | -0.35511
-0.4 | -0.06724 | -0.33596
-0.39 | -0.06328 | -0.3248
-0.38 | -0.05955 | -0.31124
-0.37 | -0.05576 | -0.2966
-0.36 | -0.05215 | -0.28428
-0.35 | -0.049391 | -0.26919
-0.34 | -0.046299 | -0.25627
-0.33 | -0.043348 | -0.24523
-0.32 | -0.040459 | -0.23289
-0.31 | -0.037961 | -0.22147
-0.3 | -0.035513 | -0.21097
-0.29 | -0.033055 | -0.20126
-0.28 | -0.030709 | -0.19017
-0.27 | -0.028623 | -0.17873
-0.26 | -0.026606 | -0.16805
-0.25 | -0.024672 | -0.1608
-0.24 | -0.02295 | -0.15062
-0.23 | -0.021324 | -0.14305
-0.22 | -0.019773 | -0.13282
-0.21 | -0.018141 | -0.12432
-0.2 | -0.0167 | -0.11753
-0.19 | -0.015472 | -0.11006
-0.18 | -0.014208 | -0.1018
-0.17 | -0.012915 | -0.09422
-0.16 | -0.011867 | -0.08744
-0.15 | -0.010818 | -0.08104
-0.14 | -0.009893 | -0.07418
-0.13 | -0.008877 | -0.06888
-0.12 | -0.008041 | -0.0639
-0.11 | -0.007224 | -0.05852
-0.1 | -0.006523 | -0.05395
-0.09 | -0.005719 | -0.048736
-0.08 | -0.005002 | -0.044933
-0.07 | -0.0043594 | -0.040706
-0.06 | -0.0036822 | -0.037641
-0.05 | -0.0030878 | -0.033855
-0.04 | -0.0024667 | -0.031208
-0.03 | -0.0018749 | -0.028067
-0.02 | -0.0012424 | -0.025346
-0.01 | -0.0006499 | -0.022784
0 | -6.1e-06 | -0.020352
0.01 | 0.0006359 | -0.017954
0.02 | 0.0013859 | -0.015701
0.03 | 0.0021505 | -0.013188
0.04 | 0.0030537 | -0.010835
0.05 | 0.0039775 | -0.008077
0.06 | 0.0050645 | -0.0050312
0.07 | 0.006198 | -0.0014468
0.08 | 0.007606 | 0.0030533
0.09 | 0.009134 | 0.008473
0.1 | 0.010966 | 0.015574
0.11 | 0.01296 | 0.024541
0.12 | 0.01528 | 0.035987
0.13 | 0.01794 | 0.050801
0.14 | 0.021008 | 0.06933
0.15 | 0.024548 | 0.09293
0.16 | 0.028505 | 0.12342
0.17 | 0.033075 | 0.16077
0.18 | 0.038361 | 0.20764
0.19 | 0.044138 | 0.26638
0.2 | 0.051037 | 0.33789
0.21 | 0.05803 | 0.4267
0.22 | 0.06713 | 0.53361
0.23 | 0.0774 | 0.6582
0.24 | 0.08883 | 0.8209
0.25 | 0.1018 | 1.0177
0.26 | 0.11653 | 1.2532
0.27 | 0.13348 | 1.537
0.28 | 0.15244 | 1.8803
0.29 | 0.17417 | 2.295
0.3 | 0.19913 | 2.791
0.31 | 0.22688 | 3.3923
0.32 | 0.25791 | 4.1058
0.33 | 0.29329 | 4.9602
0.34 | 0.33433 | 5.966
0.35 | 0.37991 | 7.206
0.36 | 0.4326 | 8.676
0.37 | 0.49384 | 10.483
0.38 | 0.56128 | 12.619
0.39 | 0.6298 | 15.195
0.4 | 0.7233 | 18.215
0.41 | 0.8297 | 21.969
0.42 | 0.9551 | 26.457
0.43 | 1.0991 | 31.86
0.44 | 1.2724 | 38.254
0.45 | 1.4733 | 46.025
0.46 | 1.7135 | 55.447
0.47 | 2.0011 | 66.43
0.48 | 2.3467 | 79.89
0.49 | 2.7504 | 95.82
0.5 | 3.2668 | 115.11