## Diode Characteristic (uA-mm)
VGS (V) | VDS = 0.000 V | VDS = 0.500 V
-1.25 | -2.653 | -7.077
-1.24 | -2.5625 | -6.88
-1.23 | -2.4592 | -6.638
-1.22 | -2.3653 | -6.418
-1.21 | -2.2892 | -6.237
-1.2 | -2.2092 | -6.033
-1.19 | -2.1232 | -5.88
-1.18 | -2.0545 | -5.635
-1.17 | -1.9872 | -5.45
-1.16 | -1.9126 | -5.291
-1.15 | -1.8388 | -5.147
-1.14 | -1.7849 | -4.9589
-1.13 | -1.716 | -4.8087
-1.12 | -1.6568 | -4.6495
-1.11 | -1.5951 | -4.4982
-1.1 | -1.5392 | -4.3563
-1.09 | -1.4855 | -4.2073
-1.08 | -1.4306 | -4.068
-1.07 | -1.3772 | -3.913
-1.06 | -1.3262 | -3.7951
-1.05 | -1.276 | -3.6606
-1.04 | -1.2368 | -3.5568
-1.03 | -1.1903 | -3.4411
-1.02 | -1.1519 | -3.3331
-1.01 | -1.1057 | -3.2115
-1 | -1.0663 | -3.1039
-0.99 | -1.0293 | -3.0138
-0.98 | -0.9876 | -2.9083
-0.97 | -0.9527 | -2.8081
-0.96 | -0.9171 | -2.7115
-0.95 | -0.8852 | -2.6152
-0.94 | -0.8477 | -2.5239
-0.93 | -0.8173 | -2.4399
-0.92 | -0.7831 | -2.3626
-0.91 | -0.7502 | -2.2799
-0.9 | -0.7214 | -2.1967
-0.89 | -0.6911 | -2.1282
-0.88 | -0.6576 | -2.0575
-0.87 | -0.6354 | -1.9784
-0.86 | -0.6127 | -1.9023
-0.85 | -0.5873 | -1.8456
-0.84 | -0.563 | -1.7751
-0.83 | -0.5379 | -1.7188
-0.82 | -0.5171 | -1.6435
-0.81 | -0.49839 | -1.595
-0.8 | -0.47825 | -1.5402
-0.79 | -0.45715 | -1.4823
-0.78 | -0.43836 | -1.4315
-0.77 | -0.42018 | -1.3846
-0.76 | -0.40504 | -1.3273
-0.75 | -0.38287 | -1.2814
-0.74 | -0.3682 | -1.2342
-0.73 | -0.35335 | -1.1852
-0.72 | -0.33553 | -1.139
-0.71 | -0.32045 | -1.0945
-0.7 | -0.30731 | -1.0501
-0.69 | -0.29316 | -1.0158
-0.68 | -0.28238 | -0.979
-0.67 | -0.27072 | -0.9478
-0.66 | -0.25635 | -0.9112
-0.65 | -0.24599 | -0.8725
-0.64 | -0.23299 | -0.8415
-0.63 | -0.22271 | -0.8058
-0.62 | -0.21266 | -0.7758
-0.61 | -0.20179 | -0.7454
-0.6 | -0.19354 | -0.7161
-0.59 | -0.18333 | -0.6886
-0.58 | -0.17412 | -0.6608
-0.57 | -0.16546 | -0.6397
-0.56 | -0.15646 | -0.6113
-0.55 | -0.14877 | -0.5854
-0.54 | -0.14149 | -0.5634
-0.53 | -0.13453 | -0.5425
-0.52 | -0.12714 | -0.5199
-0.51 | -0.12037 | -0.5027
-0.5 | -0.11476 | -0.47846
-0.49 | -0.10814 | -0.46175
-0.48 | -0.10168 | -0.43846
-0.47 | -0.09643 | -0.42279
-0.46 | -0.09114 | -0.40408
-0.45 | -0.08648 | -0.38722
-0.44 | -0.08143 | -0.37093
-0.43 | -0.07717 | -0.35549
-0.42 | -0.07228 | -0.34095
-0.41 | -0.06753 | -0.32439
-0.4 | -0.06449 | -0.31192
-0.39 | -0.06065 | -0.29759
-0.38 | -0.0569 | -0.28373
-0.37 | -0.05328 | -0.27359
-0.36 | -0.050316 | -0.26097
-0.35 | -0.047401 | -0.24967
-0.34 | -0.044583 | -0.23747
-0.33 | -0.041636 | -0.22773
-0.32 | -0.039014 | -0.21676
-0.31 | -0.036852 | -0.2056
-0.3 | -0.034342 | -0.19478
-0.29 | -0.032166 | -0.18386
-0.28 | -0.029762 | -0.17503
-0.27 | -0.027618 | -0.16523
-0.26 | -0.025779 | -0.15652
-0.25 | -0.02403 | -0.14692
-0.24 | -0.022243 | -0.13879
-0.23 | -0.020643 | -0.13018
-0.22 | -0.019137 | -0.12205
-0.21 | -0.017672 | -0.11439
-0.2 | -0.016341 | -0.10688
-0.19 | -0.015008 | -0.0999
-0.18 | -0.013847 | -0.0921
-0.17 | -0.012689 | -0.08664
-0.16 | -0.011605 | -0.07991
-0.15 | -0.010573 | -0.07404
-0.14 | -0.009542 | -0.06877
-0.13 | -0.00881 | -0.06365
-0.12 | -0.007808 | -0.05837
-0.11 | -0.007061 | -0.05404
-0.1 | -0.006339 | -0.049262
-0.09 | -0.005674 | -0.045005
-0.08 | -0.0049343 | -0.041014
-0.07 | -0.0042575 | -0.037927
-0.06 | -0.0036657 | -0.03458
-0.05 | -0.0030372 | -0.031529
-0.04 | -0.0024626 | -0.028604
-0.03 | -0.0018511 | -0.025801
-0.02 | -0.0012776 | -0.023429
-0.01 | -0.0006385 | -0.020994
0 | 3.9e-06 | -0.018566
0.01 | 0.0006549 | -0.016478
0.02 | 0.0013786 | -0.014359
0.03 | 0.0021555 | -0.01211
0.04 | 0.0030228 | -0.009964
0.05 | 0.003938 | -0.007269
0.06 | 0.0050279 | -0.0043078
0.07 | 0.006123 | -0.0008603
0.08 | 0.007476 | 0.0034941
0.09 | 0.009007 | 0.008918
0.1 | 0.010731 | 0.015789
0.11 | 0.012724 | 0.02467
0.12 | 0.014986 | 0.036318
0.13 | 0.017632 | 0.050898
0.14 | 0.020608 | 0.06949
0.15 | 0.024038 | 0.09335
0.16 | 0.027958 | 0.12367
0.17 | 0.032364 | 0.16155
0.18 | 0.037672 | 0.2079
0.19 | 0.043385 | 0.26675
0.2 | 0.050017 | 0.33961
0.21 | 0.05706 | 0.4284
0.22 | 0.06541 | 0.53838
0.23 | 0.07522 | 0.6651
0.24 | 0.08661 | 0.8264
0.25 | 0.09986 | 1.0237
0.26 | 0.11378 | 1.2604
0.27 | 0.12996 | 1.541
0.28 | 0.14863 | 1.8895
0.29 | 0.16923 | 2.3017
0.3 | 0.1933 | 2.8062
0.31 | 0.22033 | 3.405
0.32 | 0.25051 | 4.1238
0.33 | 0.28487 | 4.9995
0.34 | 0.32598 | 5.998
0.35 | 0.37134 | 7.24
0.36 | 0.42291 | 8.722
0.37 | 0.48297 | 10.501
0.38 | 0.55045 | 12.642
0.39 | 0.619 | 15.236
0.4 | 0.7105 | 18.307
0.41 | 0.8134 | 21.976
0.42 | 0.9354 | 26.5
0.43 | 1.0777 | 31.852
0.44 | 1.247 | 38.299
0.45 | 1.442 | 46.025
0.46 | 1.6853 | 55.44
0.47 | 1.9666 | 66.3
0.48 | 2.3017 | 79.75
0.49 | 2.7143 | 95.84
0.5 | 3.2092 | 114.84