## Diode Characteristic (uA-mm)
VGS (V) | VDS = 0.000 V | VDS = 0.500 V
-1.25 | -2.4196 | -6.559
-1.24 | -2.3334 | -6.335
-1.23 | -2.2473 | -6.193
-1.22 | -2.1824 | -6.01
-1.21 | -2.093 | -5.798
-1.2 | -2.0187 | -5.609
-1.19 | -1.9542 | -5.429
-1.18 | -1.8853 | -5.254
-1.17 | -1.8171 | -5.054
-1.16 | -1.7502 | -4.9053
-1.15 | -1.6854 | -4.7505
-1.14 | -1.6327 | -4.5975
-1.13 | -1.5628 | -4.4521
-1.12 | -1.5061 | -4.3078
-1.11 | -1.4557 | -4.1875
-1.1 | -1.395 | -4.051
-1.09 | -1.3447 | -3.8999
-1.08 | -1.2906 | -3.768
-1.07 | -1.2534 | -3.6499
-1.06 | -1.2051 | -3.5271
-1.05 | -1.1616 | -3.4076
-1.04 | -1.1227 | -3.2954
-1.03 | -1.0782 | -3.1829
-1.02 | -1.0404 | -3.0816
-1.01 | -1.0023 | -2.9797
-1 | -0.9605 | -2.9089
-0.99 | -0.9309 | -2.8049
-0.98 | -0.8897 | -2.7181
-0.97 | -0.8558 | -2.6155
-0.96 | -0.8233 | -2.5265
-0.95 | -0.7913 | -2.4463
-0.94 | -0.7594 | -2.3644
-0.93 | -0.7288 | -2.2914
-0.92 | -0.7022 | -2.2006
-0.91 | -0.6728 | -2.1121
-0.9 | -0.6471 | -2.0362
-0.89 | -0.6238 | -1.9764
-0.88 | -0.596 | -1.9018
-0.87 | -0.5747 | -1.84
-0.86 | -0.5521 | -1.771
-0.85 | -0.5306 | -1.7026
-0.84 | -0.5048 | -1.6415
-0.83 | -0.48895 | -1.5968
-0.82 | -0.46752 | -1.5436
-0.81 | -0.44975 | -1.4947
-0.8 | -0.43263 | -1.4296
-0.79 | -0.41496 | -1.3793
-0.78 | -0.39564 | -1.3286
-0.77 | -0.37895 | -1.284
-0.76 | -0.36302 | -1.2365
-0.75 | -0.3478 | -1.1877
-0.74 | -0.3308 | -1.1444
-0.73 | -0.31736 | -1.1011
-0.72 | -0.30315 | -1.063
-0.71 | -0.29025 | -1.0246
-0.7 | -0.27717 | -0.988
-0.69 | -0.26526 | -0.9528
-0.68 | -0.25329 | -0.9101
-0.67 | -0.24059 | -0.8779
-0.66 | -0.23044 | -0.8444
-0.65 | -0.21975 | -0.8147
-0.64 | -0.21009 | -0.786
-0.63 | -0.2001 | -0.7539
-0.62 | -0.19025 | -0.7278
-0.61 | -0.18219 | -0.698
-0.6 | -0.17283 | -0.6717
-0.59 | -0.16414 | -0.6489
-0.58 | -0.15639 | -0.6224
-0.57 | -0.14826 | -0.599
-0.56 | -0.14176 | -0.573
-0.55 | -0.135 | -0.5459
-0.54 | -0.12777 | -0.5243
-0.53 | -0.12129 | -0.507
-0.52 | -0.11508 | -0.48836
-0.51 | -0.10896 | -0.4694
-0.5 | -0.10287 | -0.45133
-0.49 | -0.09772 | -0.43481
-0.48 | -0.09263 | -0.41585
-0.47 | -0.08733 | -0.40061
-0.46 | -0.08271 | -0.38405
-0.45 | -0.07828 | -0.36486
-0.44 | -0.07339 | -0.35289
-0.43 | -0.06957 | -0.33781
-0.42 | -0.06607 | -0.32181
-0.41 | -0.06198 | -0.30772
-0.4 | -0.05863 | -0.29747
-0.39 | -0.05514 | -0.2833
-0.38 | -0.05188 | -0.26934
-0.37 | -0.049398 | -0.25789
-0.36 | -0.046356 | -0.2443
-0.35 | -0.043666 | -0.23541
-0.34 | -0.041323 | -0.22496
-0.33 | -0.038385 | -0.21467
-0.32 | -0.035842 | -0.20303
-0.31 | -0.033528 | -0.19451
-0.3 | -0.031267 | -0.18615
-0.29 | -0.02924 | -0.17571
-0.28 | -0.027388 | -0.16735
-0.27 | -0.025396 | -0.15731
-0.26 | -0.023452 | -0.15025
-0.25 | -0.022037 | -0.14198
-0.24 | -0.020348 | -0.13201
-0.23 | -0.018815 | -0.1247
-0.22 | -0.017542 | -0.11633
-0.21 | -0.016265 | -0.10986
-0.2 | -0.014866 | -0.10345
-0.19 | -0.013797 | -0.09657
-0.18 | -0.012704 | -0.08919
-0.17 | -0.011695 | -0.08331
-0.16 | -0.010654 | -0.0778
-0.15 | -0.009728 | -0.07196
-0.14 | -0.008848 | -0.06626
-0.13 | -0.008089 | -0.06118
-0.12 | -0.007238 | -0.05646
-0.11 | -0.006546 | -0.05208
-0.1 | -0.005879 | -0.047121
-0.09 | -0.005229 | -0.043267
-0.08 | -0.0045758 | -0.039559
-0.07 | -0.0039894 | -0.036264
-0.06 | -0.0034437 | -0.03332
-0.05 | -0.0028517 | -0.030232
-0.04 | -0.0023226 | -0.027732
-0.03 | -0.0017423 | -0.025064
-0.02 | -0.0012079 | -0.022612
-0.01 | -0.0005966 | -0.020337
0 | -1.6e-06 | -0.017848
0.01 | 0.0006183 | -0.015874
0.02 | 0.0013022 | -0.014034
0.03 | 0.0020144 | -0.011885
0.04 | 0.0028219 | -0.009683
0.05 | 0.0036949 | -0.007383
0.06 | 0.0047277 | -0.0045516
0.07 | 0.005771 | -0.0012687
0.08 | 0.006997 | 0.002822
0.09 | 0.008428 | 0.007882
0.1 | 0.010089 | 0.01433
0.11 | 0.011895 | 0.022944
0.12 | 0.014048 | 0.033855
0.13 | 0.016453 | 0.0476
0.14 | 0.019306 | 0.06484
0.15 | 0.022438 | 0.0873
0.16 | 0.026045 | 0.11599
0.17 | 0.030235 | 0.15166
0.18 | 0.035092 | 0.19592
0.19 | 0.040541 | 0.251
0.2 | 0.046663 | 0.32035
0.21 | 0.053523 | 0.40492
0.22 | 0.06099 | 0.50803
0.23 | 0.06994 | 0.6291
0.24 | 0.08095 | 0.7836
0.25 | 0.09294 | 0.9705
0.26 | 0.10664 | 1.1981
0.27 | 0.12168 | 1.4745
0.28 | 0.13979 | 1.7996
0.29 | 0.15976 | 2.1971
0.3 | 0.18215 | 2.6825
0.31 | 0.20882 | 3.2581
0.32 | 0.23778 | 3.9444
0.33 | 0.27216 | 4.7815
0.34 | 0.30873 | 5.749
0.35 | 0.35215 | 6.957
0.36 | 0.40227 | 8.389
0.37 | 0.45837 | 10.131
0.38 | 0.52309 | 12.175
0.39 | 0.5908 | 14.67
0.4 | 0.6786 | 17.642
0.41 | 0.7786 | 21.249
0.42 | 0.8977 | 25.554
0.43 | 1.0371 | 30.781
0.44 | 1.1983 | 36.97
0.45 | 1.3942 | 44.414
0.46 | 1.6289 | 53.498
0.47 | 1.898 | 64.27
0.48 | 2.2402 | 77.04
0.49 | 2.6421 | 92.43
0.5 | 3.1332 | 110.93