## Diode Characteristic (uA-mm)
VGS (V) | VDS = 0.000 V | VDS = 0.500 V
-1.25 | -2.4924 | -6.539
-1.24 | -2.3866 | -6.333
-1.23 | -2.3062 | -6.145
-1.22 | -2.2235 | -5.966
-1.21 | -2.1403 | -5.761
-1.2 | -2.0706 | -5.617
-1.19 | -1.9941 | -5.415
-1.18 | -1.9168 | -5.252
-1.17 | -1.8588 | -5.102
-1.16 | -1.7918 | -4.9227
-1.15 | -1.7276 | -4.77
-1.14 | -1.6679 | -4.6201
-1.13 | -1.6069 | -4.4605
-1.12 | -1.5498 | -4.3245
-1.11 | -1.5006 | -4.1649
-1.1 | -1.4408 | -4.0268
-1.09 | -1.3981 | -3.9052
-1.08 | -1.351 | -3.7739
-1.07 | -1.2983 | -3.6595
-1.06 | -1.255 | -3.5471
-1.05 | -1.2039 | -3.4312
-1.04 | -1.1628 | -3.3217
-1.03 | -1.1188 | -3.2042
-1.02 | -1.0755 | -3.0878
-1.01 | -1.035 | -2.9923
-1 | -0.996 | -2.9052
-0.99 | -0.9592 | -2.7962
-0.98 | -0.9262 | -2.7005
-0.97 | -0.8879 | -2.6068
-0.96 | -0.8545 | -2.5183
-0.95 | -0.8184 | -2.4408
-0.94 | -0.7891 | -2.3569
-0.93 | -0.7601 | -2.2902
-0.92 | -0.7293 | -2.2042
-0.91 | -0.7014 | -2.1192
-0.9 | -0.6789 | -2.0572
-0.89 | -0.6507 | -1.9861
-0.88 | -0.6287 | -1.9109
-0.87 | -0.6002 | -1.842
-0.86 | -0.5772 | -1.7861
-0.85 | -0.5549 | -1.7264
-0.84 | -0.5287 | -1.6558
-0.83 | -0.5106 | -1.6022
-0.82 | -0.49192 | -1.5459
-0.81 | -0.47346 | -1.4877
-0.8 | -0.45386 | -1.4393
-0.79 | -0.43561 | -1.3764
-0.78 | -0.41714 | -1.3294
-0.77 | -0.39979 | -1.2791
-0.76 | -0.38165 | -1.2353
-0.75 | -0.36465 | -1.1987
-0.74 | -0.34823 | -1.1558
-0.73 | -0.3345 | -1.1107
-0.72 | -0.32009 | -1.07
-0.71 | -0.30508 | -1.0285
-0.7 | -0.29146 | -0.9905
-0.69 | -0.27899 | -0.9564
-0.68 | -0.2665 | -0.9216
-0.67 | -0.25497 | -0.8838
-0.66 | -0.24256 | -0.8507
-0.65 | -0.23266 | -0.8183
-0.64 | -0.22074 | -0.785
-0.63 | -0.21134 | -0.7577
-0.62 | -0.2017 | -0.7317
-0.61 | -0.19218 | -0.699
-0.6 | -0.18269 | -0.671
-0.59 | -0.17437 | -0.6469
-0.58 | -0.16656 | -0.6218
-0.57 | -0.15771 | -0.5989
-0.56 | -0.15086 | -0.5783
-0.55 | -0.14322 | -0.554
-0.54 | -0.13608 | -0.5304
-0.53 | -0.12883 | -0.5078
-0.52 | -0.12268 | -0.48786
-0.51 | -0.11558 | -0.47195
-0.5 | -0.11022 | -0.45238
-0.49 | -0.10428 | -0.43416
-0.48 | -0.09831 | -0.41638
-0.47 | -0.09368 | -0.39888
-0.46 | -0.08807 | -0.38339
-0.45 | -0.0831 | -0.36709
-0.44 | -0.07891 | -0.35214
-0.43 | -0.07395 | -0.3367
-0.42 | -0.07022 | -0.32193
-0.41 | -0.0665 | -0.31041
-0.4 | -0.06233 | -0.2966
-0.39 | -0.05858 | -0.2832
-0.38 | -0.05463 | -0.27193
-0.37 | -0.05185 | -0.25876
-0.36 | -0.049285 | -0.2478
-0.35 | -0.046359 | -0.23747
-0.34 | -0.043303 | -0.22695
-0.33 | -0.040684 | -0.21657
-0.32 | -0.038056 | -0.20826
-0.31 | -0.035749 | -0.19645
-0.3 | -0.033295 | -0.18692
-0.29 | -0.031002 | -0.17642
-0.28 | -0.028963 | -0.1674
-0.27 | -0.026901 | -0.1586
-0.26 | -0.025011 | -0.14951
-0.25 | -0.023231 | -0.14079
-0.24 | -0.021696 | -0.13213
-0.23 | -0.020296 | -0.12403
-0.22 | -0.018794 | -0.11654
-0.21 | -0.017286 | -0.10987
-0.2 | -0.015955 | -0.10356
-0.19 | -0.014707 | -0.09606
-0.18 | -0.013516 | -0.08968
-0.17 | -0.012373 | -0.08394
-0.16 | -0.01136 | -0.07743
-0.15 | -0.010368 | -0.0713
-0.14 | -0.009479 | -0.06657
-0.13 | -0.008493 | -0.06226
-0.12 | -0.007723 | -0.05713
-0.11 | -0.006975 | -0.0529
-0.1 | -0.006293 | -0.048169
-0.09 | -0.005462 | -0.043999
-0.08 | -0.0048515 | -0.040437
-0.07 | -0.0042278 | -0.036986
-0.06 | -0.0036086 | -0.033583
-0.05 | -0.0030091 | -0.030569
-0.04 | -0.0023981 | -0.027629
-0.03 | -0.0018332 | -0.025341
-0.02 | -0.0012118 | -0.022815
-0.01 | -0.0006386 | -0.020374
0 | -8.8e-06 | -0.017841
0.01 | 0.0006174 | -0.016019
0.02 | 0.0013459 | -0.014024
0.03 | 0.0020904 | -0.011819
0.04 | 0.0029497 | -0.009711
0.05 | 0.0038473 | -0.007283
0.06 | 0.0049022 | -0.0044012
0.07 | 0.006027 | -0.0011132
0.08 | 0.007422 | 0.0030598
0.09 | 0.008868 | 0.00825
0.1 | 0.010663 | 0.015079
0.11 | 0.012574 | 0.023764
0.12 | 0.014905 | 0.035102
0.13 | 0.017551 | 0.049401
0.14 | 0.020395 | 0.06736
0.15 | 0.02392 | 0.09003
0.16 | 0.027687 | 0.11971
0.17 | 0.032227 | 0.15638
0.18 | 0.037282 | 0.20222
0.19 | 0.042908 | 0.25869
0.2 | 0.049284 | 0.32853
0.21 | 0.05686 | 0.41523
0.22 | 0.06559 | 0.51928
0.23 | 0.07576 | 0.6433
0.24 | 0.08705 | 0.7986
0.25 | 0.09996 | 0.9904
0.26 | 0.11465 | 1.2188
0.27 | 0.13107 | 1.4978
0.28 | 0.14995 | 1.8321
0.29 | 0.17113 | 2.2305
0.3 | 0.19532 | 2.7196
0.31 | 0.22294 | 3.3038
0.32 | 0.25376 | 3.9891
0.33 | 0.28893 | 4.8391
0.34 | 0.32994 | 5.789
0.35 | 0.37378 | 7.004
0.36 | 0.42676 | 8.438
0.37 | 0.48791 | 10.181
0.38 | 0.55628 | 12.269
0.39 | 0.6227 | 14.745
0.4 | 0.7145 | 17.74
0.41 | 0.8199 | 21.362
0.42 | 0.9454 | 25.739
0.43 | 1.0874 | 30.927
0.44 | 1.2537 | 37.233
0.45 | 1.4563 | 44.747
0.46 | 1.6995 | 53.851
0.47 | 1.9796 | 64.6
0.48 | 2.3245 | 77.56
0.49 | 2.736 | 93.24
0.5 | 3.2365 | 111.63