## Diode Characteristic (uA-mm)
VGS (V) | VDS = 0.000 V | VDS = 0.500 V
-1.25 | -2.9714 | -7.369
-1.24 | -2.8841 | -7.143
-1.23 | -2.793 | -6.94
-1.22 | -2.6952 | -6.715
-1.21 | -2.6108 | -6.53
-1.2 | -2.5417 | -6.293
-1.19 | -2.4533 | -6.132
-1.18 | -2.3772 | -5.897
-1.17 | -2.2909 | -5.738
-1.16 | -2.2228 | -5.563
-1.15 | -2.1414 | -5.392
-1.14 | -2.0722 | -5.222
-1.13 | -2.009 | -5.062
-1.12 | -1.9456 | -4.9172
-1.11 | -1.8795 | -4.7621
-1.1 | -1.8255 | -4.6
-1.09 | -1.7679 | -4.4661
-1.08 | -1.7073 | -4.3331
-1.07 | -1.6493 | -4.1938
-1.06 | -1.6005 | -4.0661
-1.05 | -1.5416 | -3.9318
-1.04 | -1.4962 | -3.8397
-1.03 | -1.4473 | -3.7171
-1.02 | -1.3913 | -3.5999
-1.01 | -1.3512 | -3.4729
-1 | -1.3099 | -3.37
-0.99 | -1.2718 | -3.2634
-0.98 | -1.2333 | -3.1753
-0.97 | -1.1872 | -3.079
-0.96 | -1.1535 | -2.9681
-0.95 | -1.1182 | -2.897
-0.94 | -1.0815 | -2.7831
-0.93 | -1.0475 | -2.6983
-0.92 | -1.0143 | -2.608
-0.91 | -0.979 | -2.5406
-0.9 | -0.9428 | -2.4573
-0.89 | -0.9157 | -2.38
-0.88 | -0.8874 | -2.315
-0.87 | -0.8607 | -2.2273
-0.86 | -0.8318 | -2.151
-0.85 | -0.803 | -2.0815
-0.84 | -0.7799 | -2.0177
-0.83 | -0.7526 | -1.9545
-0.82 | -0.7307 | -1.8965
-0.81 | -0.7081 | -1.8413
-0.8 | -0.6844 | -1.7859
-0.79 | -0.6632 | -1.7322
-0.78 | -0.6477 | -1.6673
-0.77 | -0.6237 | -1.6044
-0.76 | -0.602 | -1.5656
-0.75 | -0.5893 | -1.4971
-0.74 | -0.5744 | -1.4615
-0.73 | -0.5517 | -1.417
-0.72 | -0.5337 | -1.3677
-0.71 | -0.518 | -1.3231
-0.7 | -0.5029 | -1.2804
-0.69 | -0.49048 | -1.2441
-0.68 | -0.47458 | -1.2104
-0.67 | -0.45756 | -1.1661
-0.66 | -0.45294 | -1.1329
-0.65 | -0.43491 | -1.1035
-0.64 | -0.42031 | -1.0666
-0.63 | -0.41081 | -1.0343
-0.62 | -0.39612 | -0.9904
-0.61 | -0.38385 | -0.9593
-0.6 | -0.37343 | -0.9307
-0.59 | -0.36452 | -0.906
-0.58 | -0.35871 | -0.8818
-0.57 | -0.35067 | -0.8482
-0.56 | -0.33863 | -0.8263
-0.55 | -0.33163 | -0.7957
-0.54 | -0.32561 | -0.7787
-0.53 | -0.31337 | -0.7541
-0.52 | -0.30674 | -0.732
-0.51 | -0.29896 | -0.7076
-0.5 | -0.29426 | -0.6906
-0.49 | -0.28858 | -0.664
-0.48 | -0.28292 | -0.6458
-0.47 | -0.27849 | -0.6204
-0.46 | -0.27198 | -0.6025
-0.45 | -0.26537 | -0.5887
-0.44 | -0.25602 | -0.5719
-0.43 | -0.2533 | -0.5549
-0.42 | -0.2485 | -0.5358
-0.41 | -0.24286 | -0.5204
-0.4 | -0.23692 | -0.5073
-0.39 | -0.23342 | -0.49008
-0.38 | -0.23005 | -0.48191
-0.37 | -0.22308 | -0.46862
-0.36 | -0.21965 | -0.45419
-0.35 | -0.21922 | -0.44237
-0.34 | -0.20884 | -0.43272
-0.33 | -0.20215 | -0.42509
-0.32 | -0.19651 | -0.40973
-0.31 | -0.19463 | -0.40075
-0.3 | -0.19611 | -0.38714
-0.29 | -0.19318 | -0.37716
-0.28 | -0.19087 | -0.36492
-0.27 | -0.1836 | -0.35444
-0.26 | -0.18661 | -0.34415
-0.25 | -0.18161 | -0.33331
-0.24 | -0.17963 | -0.3196
-0.23 | -0.17239 | -0.30885
-0.22 | -0.17178 | -0.30615
-0.21 | -0.1707 | -0.29793
-0.2 | -0.16875 | -0.29022
-0.19 | -0.16781 | -0.28385
-0.18 | -0.16105 | -0.27936
-0.17 | -0.15694 | -0.26991
-0.16 | -0.15228 | -0.26196
-0.15 | -0.14548 | -0.25489
-0.14 | -0.14285 | -0.25106
-0.13 | -0.138 | -0.24953
-0.12 | -0.13265 | -0.24301
-0.11 | -0.12756 | -0.23755
-0.1 | -0.12282 | -0.23407
-0.09 | -0.11289 | -0.22374
-0.08 | -0.10294 | -0.21689
-0.07 | -0.09691 | -0.20974
-0.06 | -0.08461 | -0.21155
-0.05 | -0.07263 | -0.2063
-0.04 | -0.0608 | -0.20579
-0.03 | -0.04881 | -0.20324
-0.02 | -0.033497 | -0.19584
-0.01 | -0.016725 | -0.1921
0 | 0.0003225 | -0.19468
0.01 | 0.018921 | -0.18997
0.02 | 0.039355 | -0.18767
0.03 | 0.05963 | -0.18849
0.04 | 0.08501 | -0.18007
0.05 | 0.10894 | -0.17992
0.06 | 0.12941 | -0.17971
0.07 | 0.15975 | -0.17178
0.08 | 0.18523 | -0.16307
0.09 | 0.22583 | -0.16098
0.1 | 0.24807 | -0.15166
0.11 | 0.27925 | -0.14192
0.12 | 0.32695 | -0.13144
0.13 | 0.35645 | -0.11397
0.14 | 0.38441 | -0.1001
0.15 | 0.44734 | -0.07582
0.16 | 0.47713 | -0.050847
0.17 | 0.52921 | -0.015751
0.18 | 0.5973 | 0.033235
0.19 | 0.5958 | 0.091
0.2 | 0.6557 | 0.16296
0.21 | 0.7123 | 0.25529
0.22 | 0.7789 | 0.36059
0.23 | 0.8704 | 0.48898
0.24 | 0.9332 | 0.6422
0.25 | 1.0453 | 0.8329
0.26 | 1.1103 | 1.0695
0.27 | 1.0772 | 1.3484
0.28 | 1.2182 | 1.6919
0.29 | 1.4621 | 2.0984
0.3 | 1.4541 | 2.5951
0.31 | 1.5865 | 3.1875
0.32 | 1.7579 | 3.9025
0.33 | 1.8291 | 4.7713
0.34 | 1.96 | 5.773
0.35 | 2.2162 | 7.02
0.36 | 2.3163 | 8.499
0.37 | 2.444 | 10.282
0.38 | 2.5379 | 12.432
0.39 | 2.6135 | 14.986
0.4 | 3.0536 | 18.068
0.41 | 3.2362 | 21.749
0.42 | 3.4655 | 26.232
0.43 | 3.7344 | 31.579
0.44 | 4.1483 | 37.91
0.45 | 4.5072 | 45.695
0.46 | 4.5117 | 55.022
0.47 | 5.2518 | 65.82
0.48 | 5.969 | 79.29
0.49 | 6.304 | 95.14
0.5 | 6.882 | 114.2