## Diode Characteristic (uA-mm)
VGS (V) | VDS = 0.000 V | VDS = 0.500 V
-1.25 | -2.7337 | -7.396
-1.24 | -2.644 | -7.157
-1.23 | -2.5536 | -6.978
-1.22 | -2.4609 | -6.715
-1.21 | -2.3767 | -6.529
-1.2 | -2.2918 | -6.323
-1.19 | -2.2151 | -6.134
-1.18 | -2.127 | -5.928
-1.17 | -2.0488 | -5.746
-1.16 | -1.9786 | -5.562
-1.15 | -1.9179 | -5.394
-1.14 | -1.8346 | -5.228
-1.13 | -1.7756 | -5.05
-1.12 | -1.7073 | -4.8836
-1.11 | -1.6558 | -4.7486
-1.1 | -1.5883 | -4.5631
-1.09 | -1.5335 | -4.423
-1.08 | -1.474 | -4.2592
-1.07 | -1.4197 | -4.1312
-1.06 | -1.3703 | -3.9957
-1.05 | -1.3217 | -3.8575
-1.04 | -1.2683 | -3.7421
-1.03 | -1.2218 | -3.6145
-1.02 | -1.1754 | -3.489
-1.01 | -1.1368 | -3.3702
-1 | -1.093 | -3.2554
-0.99 | -1.0505 | -3.1571
-0.98 | -1.0054 | -3.0524
-0.97 | -0.9726 | -2.9443
-0.96 | -0.9311 | -2.862
-0.95 | -0.8955 | -2.7575
-0.94 | -0.8651 | -2.667
-0.93 | -0.8303 | -2.5678
-0.92 | -0.7963 | -2.487
-0.91 | -0.7715 | -2.3736
-0.9 | -0.7389 | -2.3026
-0.89 | -0.7097 | -2.2359
-0.88 | -0.68 | -2.1506
-0.87 | -0.6505 | -2.077
-0.86 | -0.6258 | -1.9991
-0.85 | -0.598 | -1.9313
-0.84 | -0.5743 | -1.8682
-0.83 | -0.5524 | -1.7959
-0.82 | -0.5297 | -1.7414
-0.81 | -0.5049 | -1.6725
-0.8 | -0.48818 | -1.6178
-0.79 | -0.46682 | -1.5567
-0.78 | -0.44615 | -1.4984
-0.77 | -0.42676 | -1.4441
-0.76 | -0.41006 | -1.3871
-0.75 | -0.39304 | -1.3386
-0.74 | -0.3747 | -1.2874
-0.73 | -0.35831 | -1.2414
-0.72 | -0.34536 | -1.2016
-0.71 | -0.32864 | -1.1556
-0.7 | -0.31419 | -1.1083
-0.69 | -0.30124 | -1.0716
-0.68 | -0.28901 | -1.0314
-0.67 | -0.27364 | -0.9996
-0.66 | -0.26188 | -0.9521
-0.65 | -0.24923 | -0.9147
-0.64 | -0.23829 | -0.8822
-0.63 | -0.22682 | -0.8457
-0.62 | -0.21783 | -0.813
-0.61 | -0.20673 | -0.7807
-0.6 | -0.19646 | -0.7509
-0.59 | -0.18658 | -0.7222
-0.58 | -0.1791 | -0.6974
-0.57 | -0.16857 | -0.6712
-0.56 | -0.16083 | -0.6438
-0.55 | -0.15285 | -0.6178
-0.54 | -0.14528 | -0.5931
-0.53 | -0.13737 | -0.5685
-0.52 | -0.13116 | -0.5497
-0.51 | -0.12411 | -0.5289
-0.5 | -0.11743 | -0.5058
-0.49 | -0.1117 | -0.48677
-0.48 | -0.10514 | -0.46649
-0.47 | -0.09987 | -0.44619
-0.46 | -0.09348 | -0.4289
-0.45 | -0.08873 | -0.41039
-0.44 | -0.08379 | -0.39448
-0.43 | -0.07865 | -0.37764
-0.42 | -0.07433 | -0.36205
-0.41 | -0.07038 | -0.34759
-0.4 | -0.06604 | -0.33275
-0.39 | -0.06228 | -0.31792
-0.38 | -0.05861 | -0.30317
-0.37 | -0.05522 | -0.28844
-0.36 | -0.05162 | -0.27746
-0.35 | -0.04865 | -0.26462
-0.34 | -0.0457 | -0.2521
-0.33 | -0.043288 | -0.23982
-0.32 | -0.040532 | -0.22878
-0.31 | -0.037726 | -0.21881
-0.3 | -0.035102 | -0.20701
-0.29 | -0.032969 | -0.19656
-0.28 | -0.030953 | -0.18724
-0.27 | -0.028505 | -0.17694
-0.26 | -0.026631 | -0.16742
-0.25 | -0.025027 | -0.15795
-0.24 | -0.023191 | -0.14939
-0.23 | -0.021401 | -0.13971
-0.22 | -0.019747 | -0.13163
-0.21 | -0.018371 | -0.12354
-0.2 | -0.016972 | -0.11506
-0.19 | -0.015619 | -0.10742
-0.18 | -0.014428 | -0.09981
-0.17 | -0.013261 | -0.09339
-0.16 | -0.012156 | -0.08629
-0.15 | -0.011049 | -0.07946
-0.14 | -0.010069 | -0.07341
-0.13 | -0.009115 | -0.06789
-0.12 | -0.008225 | -0.06284
-0.11 | -0.007429 | -0.05766
-0.1 | -0.006645 | -0.05296
-0.09 | -0.005865 | -0.048785
-0.08 | -0.005126 | -0.044821
-0.07 | -0.0044628 | -0.041082
-0.06 | -0.0038312 | -0.0376
-0.05 | -0.0031669 | -0.034217
-0.04 | -0.0025653 | -0.031199
-0.03 | -0.0019379 | -0.028149
-0.02 | -0.0013161 | -0.025544
-0.01 | -0.0006915 | -0.022857
0 | -2.44e-05 | -0.020232
0.01 | 0.000697 | -0.017766
0.02 | 0.0014296 | -0.015608
0.03 | 0.0022596 | -0.013242
0.04 | 0.0031437 | -0.010777
0.05 | 0.0041337 | -0.00799
0.06 | 0.0052548 | -0.005005
0.07 | 0.006371 | -0.0014027
0.08 | 0.007875 | 0.0030172
0.09 | 0.009451 | 0.008517
0.1 | 0.011296 | 0.015451
0.11 | 0.013381 | 0.024392
0.12 | 0.015883 | 0.036147
0.13 | 0.018577 | 0.050902
0.14 | 0.021763 | 0.06933
0.15 | 0.025302 | 0.09343
0.16 | 0.029679 | 0.12369
0.17 | 0.034339 | 0.16127
0.18 | 0.039754 | 0.20737
0.19 | 0.046061 | 0.26564
0.2 | 0.053183 | 0.33795
0.21 | 0.06022 | 0.42604
0.22 | 0.06921 | 0.53595
0.23 | 0.08006 | 0.6618
0.24 | 0.09208 | 0.8209
0.25 | 0.10577 | 1.0187
0.26 | 0.12124 | 1.2535
0.27 | 0.13806 | 1.5339
0.28 | 0.15835 | 1.8786
0.29 | 0.18061 | 2.2919
0.3 | 0.20581 | 2.7889
0.31 | 0.23533 | 3.3926
0.32 | 0.26728 | 4.1067
0.33 | 0.30538 | 4.9795
0.34 | 0.34708 | 5.974
0.35 | 0.3937 | 7.216
0.36 | 0.44852 | 8.708
0.37 | 0.51083 | 10.495
0.38 | 0.5727 | 12.668
0.39 | 0.6546 | 15.245
0.4 | 0.7513 | 18.373
0.41 | 0.8583 | 22.1
0.42 | 0.985 | 26.634
0.43 | 1.1349 | 32.027
0.44 | 1.3079 | 38.502
0.45 | 1.5147 | 46.365
0.46 | 1.7643 | 55.891
0.47 | 2.0541 | 66.98
0.48 | 2.4034 | 80.47
0.49 | 2.8304 | 96.82
0.5 | 3.3464 | 115.91