## Diode Characteristic (uA-mm)
VGS (V) | VDS = 0.000 V | VDS = 0.500 V
-1.25 | -2.8165 | -7.538
-1.24 | -2.7124 | -7.308
-1.23 | -2.6065 | -7.079
-1.22 | -2.5236 | -6.843
-1.21 | -2.4317 | -6.62
-1.2 | -2.3445 | -6.42
-1.19 | -2.2482 | -6.211
-1.18 | -2.1793 | -6.048
-1.17 | -2.0955 | -5.828
-1.16 | -2.0238 | -5.641
-1.15 | -1.9531 | -5.446
-1.14 | -1.8937 | -5.262
-1.13 | -1.8237 | -5.08
-1.12 | -1.7575 | -4.9348
-1.11 | -1.6827 | -4.7611
-1.1 | -1.6199 | -4.6189
-1.09 | -1.5612 | -4.453
-1.08 | -1.5064 | -4.3083
-1.07 | -1.4468 | -4.1557
-1.06 | -1.4015 | -4.0261
-1.05 | -1.3513 | -3.9088
-1.04 | -1.2976 | -3.7699
-1.03 | -1.2474 | -3.6549
-1.02 | -1.2052 | -3.5269
-1.01 | -1.1652 | -3.405
-1 | -1.1222 | -3.292
-0.99 | -1.0783 | -3.1825
-0.98 | -1.0371 | -3.0754
-0.97 | -0.9923 | -2.9726
-0.96 | -0.9577 | -2.8734
-0.95 | -0.9215 | -2.7836
-0.94 | -0.8821 | -2.679
-0.93 | -0.852 | -2.581
-0.92 | -0.8141 | -2.4914
-0.91 | -0.7853 | -2.4291
-0.9 | -0.7572 | -2.3471
-0.89 | -0.7257 | -2.2537
-0.88 | -0.6953 | -2.1806
-0.87 | -0.6695 | -2.0927
-0.86 | -0.6388 | -2.0176
-0.85 | -0.6139 | -1.9412
-0.84 | -0.5912 | -1.8666
-0.83 | -0.5644 | -1.7973
-0.82 | -0.5392 | -1.7399
-0.81 | -0.5184 | -1.6746
-0.8 | -0.50037 | -1.6229
-0.79 | -0.48091 | -1.552
-0.78 | -0.45898 | -1.4949
-0.77 | -0.44147 | -1.45
-0.76 | -0.42271 | -1.3901
-0.75 | -0.40426 | -1.3482
-0.74 | -0.38666 | -1.2891
-0.73 | -0.36893 | -1.2477
-0.72 | -0.35328 | -1.2036
-0.71 | -0.33864 | -1.1581
-0.7 | -0.32343 | -1.1155
-0.69 | -0.30761 | -1.0673
-0.68 | -0.2923 | -1.0362
-0.67 | -0.27809 | -0.9851
-0.66 | -0.26541 | -0.9531
-0.65 | -0.25444 | -0.9163
-0.64 | -0.24371 | -0.8789
-0.63 | -0.2316 | -0.8469
-0.62 | -0.22102 | -0.8134
-0.61 | -0.20828 | -0.7808
-0.6 | -0.19853 | -0.7558
-0.59 | -0.18902 | -0.7237
-0.58 | -0.17999 | -0.6958
-0.57 | -0.17065 | -0.6626
-0.56 | -0.16165 | -0.6432
-0.55 | -0.15389 | -0.6182
-0.54 | -0.14554 | -0.5906
-0.53 | -0.13946 | -0.5674
-0.52 | -0.13213 | -0.5469
-0.51 | -0.1243 | -0.5221
-0.5 | -0.1179 | -0.5024
-0.49 | -0.11045 | -0.48368
-0.48 | -0.10465 | -0.46491
-0.47 | -0.09955 | -0.44849
-0.46 | -0.09457 | -0.42849
-0.45 | -0.089 | -0.41124
-0.44 | -0.08384 | -0.3933
-0.43 | -0.0795 | -0.37658
-0.42 | -0.07422 | -0.36109
-0.41 | -0.07023 | -0.34589
-0.4 | -0.06659 | -0.32918
-0.39 | -0.06214 | -0.31599
-0.38 | -0.05903 | -0.3019
-0.37 | -0.05481 | -0.2876
-0.36 | -0.0514 | -0.27366
-0.35 | -0.048828 | -0.26309
-0.34 | -0.045886 | -0.25281
-0.33 | -0.042482 | -0.23894
-0.32 | -0.040104 | -0.2293
-0.31 | -0.037489 | -0.21945
-0.3 | -0.034863 | -0.20673
-0.29 | -0.032598 | -0.1954
-0.28 | -0.030681 | -0.18646
-0.27 | -0.028496 | -0.17556
-0.26 | -0.026353 | -0.16742
-0.25 | -0.024543 | -0.15895
-0.24 | -0.02286 | -0.148
-0.23 | -0.021153 | -0.13895
-0.22 | -0.01935 | -0.13154
-0.21 | -0.018008 | -0.12246
-0.2 | -0.01661 | -0.11489
-0.19 | -0.015352 | -0.10663
-0.18 | -0.013956 | -0.09944
-0.17 | -0.012879 | -0.0927
-0.16 | -0.011828 | -0.08601
-0.15 | -0.010735 | -0.08044
-0.14 | -0.009747 | -0.07396
-0.13 | -0.008963 | -0.06819
-0.12 | -0.008031 | -0.06288
-0.11 | -0.007286 | -0.05736
-0.1 | -0.006428 | -0.05291
-0.09 | -0.005705 | -0.048314
-0.08 | -0.005048 | -0.044122
-0.07 | -0.0043883 | -0.040384
-0.06 | -0.0037065 | -0.037203
-0.05 | -0.0031144 | -0.033501
-0.04 | -0.0024749 | -0.030029
-0.03 | -0.0018951 | -0.027473
-0.02 | -0.0012665 | -0.024673
-0.01 | -0.000665 | -0.021982
0 | -7.4e-06 | -0.019191
0.01 | 0.0006523 | -0.017247
0.02 | 0.0014089 | -0.014928
0.03 | 0.0022003 | -0.012748
0.04 | 0.0030985 | -0.010392
0.05 | 0.0040574 | -0.007827
0.06 | 0.0051663 | -0.0048043
0.07 | 0.00637 | -0.0011519
0.08 | 0.00774 | 0.0031485
0.09 | 0.00925 | 0.008675
0.1 | 0.011176 | 0.01568
0.11 | 0.013158 | 0.024615
0.12 | 0.015539 | 0.036116
0.13 | 0.018246 | 0.051153
0.14 | 0.021326 | 0.06917
0.15 | 0.024863 | 0.09285
0.16 | 0.02894 | 0.1233
0.17 | 0.033473 | 0.16134
0.18 | 0.038577 | 0.20881
0.19 | 0.044671 | 0.2671
0.2 | 0.051587 | 0.3387
0.21 | 0.05854 | 0.42829
0.22 | 0.06774 | 0.53744
0.23 | 0.07814 | 0.6637
0.24 | 0.08952 | 0.8258
0.25 | 0.10274 | 1.026
0.26 | 0.11722 | 1.2604
0.27 | 0.13476 | 1.5486
0.28 | 0.15339 | 1.8915
0.29 | 0.17456 | 2.3045
0.3 | 0.19934 | 2.8192
0.31 | 0.22673 | 3.4213
0.32 | 0.25949 | 4.1496
0.33 | 0.29548 | 5.019
0.34 | 0.33649 | 6.02
0.35 | 0.38258 | 7.282
0.36 | 0.43318 | 8.763
0.37 | 0.49487 | 10.599
0.38 | 0.56445 | 12.767
0.39 | 0.6346 | 15.381
0.4 | 0.7239 | 18.491
0.41 | 0.8358 | 22.265
0.42 | 0.9578 | 26.867
0.43 | 1.107 | 32.264
0.44 | 1.2799 | 38.902
0.45 | 1.4835 | 46.807
0.46 | 1.7271 | 56.489
0.47 | 2.016 | 67.66
0.48 | 2.3611 | 81.39
0.49 | 2.7727 | 97.86
0.5 | 3.2899 | 117.14