## Diode Characteristic (uA-mm)
VGS (V) | VDS = 0.000 V | VDS = 0.500 V
-1.25 | -2.284 | -6.565
-1.24 | -2.2013 | -6.378
-1.23 | -2.1111 | -6.127
-1.22 | -2.0331 | -5.987
-1.21 | -1.9624 | -5.77
-1.2 | -1.8801 | -5.572
-1.19 | -1.8187 | -5.388
-1.18 | -1.7627 | -5.203
-1.17 | -1.6744 | -5.037
-1.16 | -1.6324 | -4.8713
-1.15 | -1.5693 | -4.682
-1.14 | -1.5035 | -4.515
-1.13 | -1.4492 | -4.3781
-1.12 | -1.3871 | -4.2372
-1.11 | -1.3452 | -4.108
-1.1 | -1.288 | -3.9508
-1.09 | -1.238 | -3.8132
-1.08 | -1.1989 | -3.6842
-1.07 | -1.1556 | -3.5686
-1.06 | -1.1076 | -3.4698
-1.05 | -1.0638 | -3.3532
-1.04 | -1.0265 | -3.2394
-1.03 | -0.9832 | -3.117
-1.02 | -0.9495 | -3.0059
-1.01 | -0.9093 | -2.9028
-1 | -0.8781 | -2.8076
-0.99 | -0.8423 | -2.714
-0.98 | -0.8113 | -2.641
-0.97 | -0.7811 | -2.5406
-0.96 | -0.7464 | -2.4576
-0.95 | -0.716 | -2.3683
-0.94 | -0.6899 | -2.2857
-0.93 | -0.6589 | -2.1822
-0.92 | -0.6302 | -2.1104
-0.91 | -0.6091 | -2.0445
-0.9 | -0.5871 | -1.9599
-0.89 | -0.5595 | -1.8841
-0.88 | -0.5366 | -1.8285
-0.87 | -0.5159 | -1.7659
-0.86 | -0.49822 | -1.6974
-0.85 | -0.47856 | -1.6451
-0.84 | -0.45741 | -1.5863
-0.83 | -0.43786 | -1.5281
-0.82 | -0.4197 | -1.4627
-0.81 | -0.40191 | -1.4209
-0.8 | -0.38644 | -1.367
-0.79 | -0.37049 | -1.3068
-0.78 | -0.35497 | -1.2661
-0.77 | -0.34146 | -1.225
-0.76 | -0.32359 | -1.1769
-0.75 | -0.31099 | -1.1291
-0.74 | -0.29648 | -1.0869
-0.73 | -0.28399 | -1.0445
-0.72 | -0.271 | -1.0021
-0.71 | -0.26119 | -0.9665
-0.7 | -0.2491 | -0.9291
-0.69 | -0.23727 | -0.8937
-0.68 | -0.22802 | -0.8637
-0.67 | -0.21664 | -0.8308
-0.66 | -0.2066 | -0.7978
-0.65 | -0.19691 | -0.7708
-0.64 | -0.18847 | -0.7391
-0.63 | -0.18008 | -0.7115
-0.62 | -0.16984 | -0.6841
-0.61 | -0.16315 | -0.659
-0.6 | -0.15437 | -0.6302
-0.59 | -0.14726 | -0.6069
-0.58 | -0.13977 | -0.5836
-0.57 | -0.13288 | -0.5572
-0.56 | -0.12611 | -0.5347
-0.55 | -0.12127 | -0.5156
-0.54 | -0.11384 | -0.49414
-0.53 | -0.10867 | -0.4768
-0.52 | -0.10256 | -0.45698
-0.51 | -0.09773 | -0.43947
-0.5 | -0.09275 | -0.42061
-0.49 | -0.0877 | -0.40412
-0.48 | -0.08375 | -0.38565
-0.47 | -0.07847 | -0.37222
-0.46 | -0.07401 | -0.35685
-0.45 | -0.06995 | -0.34328
-0.44 | -0.06609 | -0.32708
-0.43 | -0.06252 | -0.31327
-0.42 | -0.05906 | -0.29916
-0.41 | -0.05538 | -0.28709
-0.4 | -0.05192 | -0.27401
-0.39 | -0.049603 | -0.26234
-0.38 | -0.046631 | -0.25143
-0.37 | -0.044068 | -0.2398
-0.36 | -0.041659 | -0.22917
-0.35 | -0.039026 | -0.21844
-0.34 | -0.03683 | -0.20929
-0.33 | -0.034813 | -0.19904
-0.32 | -0.032556 | -0.18966
-0.31 | -0.030176 | -0.17976
-0.3 | -0.028219 | -0.17212
-0.29 | -0.026567 | -0.1639
-0.28 | -0.024799 | -0.1564
-0.27 | -0.023047 | -0.14773
-0.26 | -0.021556 | -0.13886
-0.25 | -0.020073 | -0.13128
-0.24 | -0.018563 | -0.12381
-0.23 | -0.017322 | -0.11778
-0.22 | -0.016017 | -0.10992
-0.21 | -0.014784 | -0.10266
-0.2 | -0.013669 | -0.09701
-0.19 | -0.01262 | -0.09016
-0.18 | -0.01163 | -0.08444
-0.17 | -0.010672 | -0.07804
-0.16 | -0.009777 | -0.07268
-0.15 | -0.008941 | -0.06809
-0.14 | -0.008186 | -0.06281
-0.13 | -0.007429 | -0.05796
-0.12 | -0.006655 | -0.05378
-0.11 | -0.00604 | -0.05001
-0.1 | -0.00542 | -0.045729
-0.09 | -0.0048314 | -0.042023
-0.08 | -0.0042196 | -0.038418
-0.07 | -0.003687 | -0.035118
-0.06 | -0.0031488 | -0.032234
-0.05 | -0.0026498 | -0.02955
-0.04 | -0.0021361 | -0.026947
-0.03 | -0.001608 | -0.024489
-0.02 | -0.0011187 | -0.022197
-0.01 | -0.000557 | -0.020126
0 | -2.6e-06 | -0.017652
0.01 | 0.0005752 | -0.015638
0.02 | 0.0012014 | -0.013805
0.03 | 0.0018779 | -0.011689
0.04 | 0.0026293 | -0.009713
0.05 | 0.0034294 | -0.007604
0.06 | 0.0043762 | -0.005025
0.07 | 0.0053942 | -0.0018291
0.08 | 0.006477 | 0.0019689
0.09 | 0.007876 | 0.006809
0.1 | 0.009391 | 0.012878
0.11 | 0.011077 | 0.021017
0.12 | 0.013007 | 0.031499
0.13 | 0.015314 | 0.044916
0.14 | 0.017865 | 0.06172
0.15 | 0.020789 | 0.08381
0.16 | 0.024206 | 0.1122
0.17 | 0.028151 | 0.14786
0.18 | 0.032598 | 0.1919
0.19 | 0.037705 | 0.24645
0.2 | 0.043425 | 0.31529
0.21 | 0.050266 | 0.40183
0.22 | 0.05765 | 0.50645
0.23 | 0.06612 | 0.6288
0.24 | 0.07656 | 0.787
0.25 | 0.08828 | 0.9814
0.26 | 0.10155 | 1.2144
0.27 | 0.11633 | 1.4963
0.28 | 0.13331 | 1.8365
0.29 | 0.15272 | 2.2524
0.3 | 0.17558 | 2.751
0.31 | 0.20064 | 3.3528
0.32 | 0.2295 | 4.0834
0.33 | 0.26216 | 4.9623
0.34 | 0.30113 | 5.967
0.35 | 0.34461 | 7.234
0.36 | 0.39347 | 8.764
0.37 | 0.45258 | 10.618
0.38 | 0.51785 | 12.8
0.39 | 0.5898 | 15.473
0.4 | 0.6791 | 18.663
0.41 | 0.7829 | 22.52
0.42 | 0.9035 | 27.209
0.43 | 1.0475 | 32.768
0.44 | 1.2164 | 39.508
0.45 | 1.4157 | 47.495
0.46 | 1.6607 | 57.26
0.47 | 1.946 | 69.16
0.48 | 2.2874 | 82.87
0.49 | 2.7109 | 99.78
0.5 | 3.2137 | 119.69