## Diode Characteristic (uA-mm)
VGS (V) | VDS = 0.000 V | VDS = 0.500 V
-1.25 | -3.4168 | -9.096
-1.24 | -3.3097 | -8.85
-1.23 | -3.1952 | -8.547
-1.22 | -3.0789 | -8.198
-1.21 | -2.9471 | -8.005
-1.2 | -2.8492 | -7.726
-1.19 | -2.7427 | -7.45
-1.18 | -2.6369 | -7.22
-1.17 | -2.5472 | -6.979
-1.16 | -2.4724 | -6.699
-1.15 | -2.3845 | -6.52
-1.14 | -2.3006 | -6.311
-1.13 | -2.2136 | -6.105
-1.12 | -2.1303 | -5.918
-1.11 | -2.0416 | -5.703
-1.1 | -1.9741 | -5.516
-1.09 | -1.8964 | -5.323
-1.08 | -1.8211 | -5.172
-1.07 | -1.7606 | -5.008
-1.06 | -1.6878 | -4.8185
-1.05 | -1.6306 | -4.6453
-1.04 | -1.5673 | -4.486
-1.03 | -1.5053 | -4.3526
-1.02 | -1.444 | -4.2167
-1.01 | -1.3889 | -4.0424
-1 | -1.3311 | -3.9148
-0.99 | -1.2866 | -3.798
-0.98 | -1.2341 | -3.6665
-0.97 | -1.1877 | -3.5179
-0.96 | -1.1431 | -3.3976
-0.95 | -1.09 | -3.2905
-0.94 | -1.054 | -3.1674
-0.93 | -1.014 | -3.0638
-0.92 | -0.9723 | -2.9542
-0.91 | -0.9276 | -2.8304
-0.9 | -0.8891 | -2.7326
-0.89 | -0.8538 | -2.6302
-0.88 | -0.8224 | -2.5443
-0.87 | -0.7863 | -2.4573
-0.86 | -0.76 | -2.3702
-0.85 | -0.7272 | -2.2908
-0.84 | -0.6979 | -2.2058
-0.83 | -0.6674 | -2.1193
-0.82 | -0.6386 | -2.033
-0.81 | -0.6134 | -1.9537
-0.8 | -0.5834 | -1.8909
-0.79 | -0.5605 | -1.821
-0.78 | -0.5409 | -1.7428
-0.77 | -0.5189 | -1.6845
-0.76 | -0.50061 | -1.6229
-0.75 | -0.47658 | -1.5572
-0.74 | -0.45769 | -1.5099
-0.73 | -0.43324 | -1.4485
-0.72 | -0.41576 | -1.3939
-0.71 | -0.39525 | -1.3395
-0.7 | -0.37619 | -1.2908
-0.69 | -0.36021 | -1.2373
-0.68 | -0.34422 | -1.193
-0.67 | -0.33144 | -1.1466
-0.66 | -0.3136 | -1.106
-0.65 | -0.30107 | -1.0668
-0.64 | -0.28537 | -1.0248
-0.63 | -0.27045 | -0.9889
-0.62 | -0.25687 | -0.9466
-0.61 | -0.24506 | -0.9076
-0.6 | -0.23364 | -0.8689
-0.59 | -0.22111 | -0.836
-0.58 | -0.2092 | -0.8042
-0.57 | -0.19947 | -0.7683
-0.56 | -0.19035 | -0.7378
-0.55 | -0.181 | -0.71
-0.54 | -0.17164 | -0.6813
-0.53 | -0.16252 | -0.652
-0.52 | -0.1547 | -0.6231
-0.51 | -0.146 | -0.5954
-0.5 | -0.1384 | -0.5734
-0.49 | -0.1304 | -0.552
-0.48 | -0.12357 | -0.5265
-0.47 | -0.11681 | -0.5041
-0.46 | -0.10952 | -0.4861
-0.45 | -0.10447 | -0.46566
-0.44 | -0.09835 | -0.44472
-0.43 | -0.09209 | -0.42574
-0.42 | -0.08676 | -0.40931
-0.41 | -0.08132 | -0.38972
-0.4 | -0.0768 | -0.37622
-0.39 | -0.07264 | -0.35844
-0.38 | -0.06792 | -0.34003
-0.37 | -0.06414 | -0.3261
-0.36 | -0.0599 | -0.31251
-0.35 | -0.05615 | -0.29714
-0.34 | -0.05251 | -0.2833
-0.33 | -0.049459 | -0.27114
-0.32 | -0.046554 | -0.25838
-0.31 | -0.043549 | -0.24437
-0.3 | -0.040624 | -0.23332
-0.29 | -0.037996 | -0.22158
-0.28 | -0.035319 | -0.20879
-0.27 | -0.03314 | -0.19971
-0.26 | -0.030794 | -0.18909
-0.25 | -0.028403 | -0.17855
-0.24 | -0.026341 | -0.16845
-0.23 | -0.024352 | -0.15817
-0.22 | -0.022542 | -0.14893
-0.21 | -0.020759 | -0.13846
-0.2 | -0.01916 | -0.13113
-0.19 | -0.017539 | -0.12212
-0.18 | -0.016114 | -0.11422
-0.17 | -0.014758 | -0.10654
-0.16 | -0.013456 | -0.09895
-0.15 | -0.012245 | -0.09086
-0.14 | -0.011172 | -0.08404
-0.13 | -0.01012 | -0.07775
-0.12 | -0.00917 | -0.07138
-0.11 | -0.008166 | -0.06557
-0.1 | -0.00729 | -0.06063
-0.09 | -0.006453 | -0.05578
-0.08 | -0.005694 | -0.05097
-0.07 | -0.0049276 | -0.046329
-0.06 | -0.0041668 | -0.042397
-0.05 | -0.0035056 | -0.038516
-0.04 | -0.0028217 | -0.035245
-0.03 | -0.0021276 | -0.032079
-0.02 | -0.0014734 | -0.028856
-0.01 | -0.0007395 | -0.025883
0 | -1.01e-05 | -0.022583
0.01 | 0.0007593 | -0.020001
0.02 | 0.001576 | -0.017525
0.03 | 0.0024722 | -0.014889
0.04 | 0.0034574 | -0.012209
0.05 | 0.0045402 | -0.009236
0.06 | 0.005689 | -0.005824
0.07 | 0.007141 | -0.0017712
0.08 | 0.00866 | 0.0030066
0.09 | 0.010431 | 0.008971
0.1 | 0.012388 | 0.016601
0.11 | 0.014811 | 0.026331
0.12 | 0.017446 | 0.038884
0.13 | 0.020532 | 0.054607
0.14 | 0.023792 | 0.07475
0.15 | 0.027965 | 0.10002
0.16 | 0.032396 | 0.13246
0.17 | 0.037588 | 0.17252
0.18 | 0.043429 | 0.22284
0.19 | 0.050429 | 0.28723
0.2 | 0.05746 | 0.36242
0.21 | 0.06594 | 0.45872
0.22 | 0.07618 | 0.5727
0.23 | 0.08761 | 0.7177
0.24 | 0.10031 | 0.8901
0.25 | 0.11516 | 1.1022
0.26 | 0.13109 | 1.3566
0.27 | 0.15018 | 1.6597
0.28 | 0.17191 | 2.0318
0.29 | 0.19544 | 2.4737
0.3 | 0.22269 | 3.0099
0.31 | 0.25168 | 3.6573
0.32 | 0.28729 | 4.4302
0.33 | 0.32786 | 5.3769
0.34 | 0.37097 | 6.424
0.35 | 0.42087 | 7.767
0.36 | 0.47505 | 9.382
0.37 | 0.54169 | 11.271
0.38 | 0.6102 | 13.605
0.39 | 0.694 | 16.379
0.4 | 0.7927 | 19.712
0.41 | 0.9053 | 23.67
0.42 | 1.0366 | 28.508
0.43 | 1.1897 | 34.286
0.44 | 1.3722 | 41.168
0.45 | 1.5818 | 49.537
0.46 | 1.8315 | 59.53
0.47 | 2.141 | 71.37
0.48 | 2.5007 | 85.97
0.49 | 2.918 | 103.05
0.5 | 3.4594 | 123.74