## Diode Characteristic (uA-mm)
VGS (V) | VDS = 0.000 V | VDS = 0.500 V
-1.25 | -4.3824 | -12.181
-1.24 | -4.206 | -11.785
-1.23 | -4.0575 | -11.416
-1.22 | -3.8959 | -10.995
-1.21 | -3.7679 | -10.62
-1.2 | -3.621 | -10.265
-1.19 | -3.4813 | -9.926
-1.18 | -3.3419 | -9.52
-1.17 | -3.2162 | -9.264
-1.16 | -3.0987 | -8.935
-1.15 | -2.9695 | -8.627
-1.14 | -2.8578 | -8.349
-1.13 | -2.7463 | -8.123
-1.12 | -2.6443 | -7.818
-1.11 | -2.5449 | -7.545
-1.1 | -2.442 | -7.269
-1.09 | -2.3406 | -7.02
-1.08 | -2.2439 | -6.802
-1.07 | -2.1688 | -6.543
-1.06 | -2.0831 | -6.323
-1.05 | -1.9998 | -6.128
-1.04 | -1.9197 | -5.896
-1.03 | -1.8385 | -5.734
-1.02 | -1.7737 | -5.494
-1.01 | -1.6946 | -5.271
-1 | -1.6342 | -5.098
-0.99 | -1.5604 | -4.9254
-0.98 | -1.5073 | -4.7526
-0.97 | -1.4439 | -4.5635
-0.96 | -1.3885 | -4.4165
-0.95 | -1.3269 | -4.2611
-0.94 | -1.2727 | -4.1074
-0.93 | -1.2264 | -3.9506
-0.92 | -1.1752 | -3.7985
-0.91 | -1.1231 | -3.6766
-0.9 | -1.0723 | -3.5379
-0.89 | -1.027 | -3.4264
-0.88 | -0.9861 | -3.278
-0.87 | -0.9389 | -3.1649
-0.86 | -0.8993 | -3.0188
-0.85 | -0.8644 | -2.92
-0.84 | -0.8231 | -2.8025
-0.83 | -0.7916 | -2.7107
-0.82 | -0.7555 | -2.5978
-0.81 | -0.7244 | -2.4912
-0.8 | -0.6933 | -2.4126
-0.79 | -0.6601 | -2.3107
-0.78 | -0.6326 | -2.2302
-0.77 | -0.6007 | -2.1251
-0.76 | -0.5739 | -2.0508
-0.75 | -0.5489 | -1.9743
-0.74 | -0.5225 | -1.8951
-0.73 | -0.50139 | -1.8196
-0.72 | -0.47741 | -1.7595
-0.71 | -0.4535 | -1.6795
-0.7 | -0.43305 | -1.6096
-0.69 | -0.41402 | -1.5482
-0.68 | -0.39207 | -1.4861
-0.67 | -0.3752 | -1.4263
-0.66 | -0.35601 | -1.3655
-0.65 | -0.33838 | -1.3091
-0.64 | -0.32347 | -1.2555
-0.63 | -0.3062 | -1.2164
-0.62 | -0.29055 | -1.1545
-0.61 | -0.27631 | -1.1182
-0.6 | -0.26235 | -1.0605
-0.59 | -0.24833 | -1.0194
-0.58 | -0.23701 | -0.9762
-0.57 | -0.22478 | -0.9339
-0.56 | -0.2125 | -0.8908
-0.55 | -0.20156 | -0.853
-0.54 | -0.19083 | -0.8161
-0.53 | -0.18101 | -0.7833
-0.52 | -0.17178 | -0.7489
-0.51 | -0.1619 | -0.7183
-0.5 | -0.15357 | -0.6873
-0.49 | -0.14425 | -0.6538
-0.48 | -0.13621 | -0.625
-0.47 | -0.12831 | -0.602
-0.46 | -0.12052 | -0.5784
-0.45 | -0.11329 | -0.5534
-0.44 | -0.10784 | -0.5259
-0.43 | -0.10086 | -0.5023
-0.42 | -0.0952 | -0.47867
-0.41 | -0.08912 | -0.45711
-0.4 | -0.08351 | -0.44024
-0.39 | -0.07865 | -0.41951
-0.38 | -0.07341 | -0.39919
-0.37 | -0.06867 | -0.38129
-0.36 | -0.06441 | -0.36334
-0.35 | -0.06034 | -0.34651
-0.34 | -0.05645 | -0.32817
-0.33 | -0.05284 | -0.31146
-0.32 | -0.04968 | -0.29725
-0.31 | -0.04616 | -0.28238
-0.3 | -0.043336 | -0.269
-0.29 | -0.040352 | -0.25559
-0.28 | -0.037419 | -0.24207
-0.27 | -0.034823 | -0.22983
-0.26 | -0.032283 | -0.21751
-0.25 | -0.030006 | -0.20659
-0.24 | -0.027743 | -0.19362
-0.23 | -0.02557 | -0.18304
-0.22 | -0.023614 | -0.17139
-0.21 | -0.021906 | -0.16126
-0.2 | -0.019981 | -0.14945
-0.19 | -0.018406 | -0.14085
-0.18 | -0.016806 | -0.13029
-0.17 | -0.015377 | -0.12111
-0.16 | -0.014031 | -0.11276
-0.15 | -0.012876 | -0.10467
-0.14 | -0.011724 | -0.09754
-0.13 | -0.010561 | -0.08993
-0.12 | -0.009473 | -0.08313
-0.11 | -0.00851 | -0.07596
-0.1 | -0.007625 | -0.06977
-0.09 | -0.006713 | -0.06432
-0.08 | -0.005826 | -0.05923
-0.07 | -0.005089 | -0.05418
-0.06 | -0.0043692 | -0.049023
-0.05 | -0.0036556 | -0.045102
-0.04 | -0.0029182 | -0.040896
-0.03 | -0.0022176 | -0.036864
-0.02 | -0.0014997 | -0.033193
-0.01 | -0.0007707 | -0.02986
0 | -1.08e-05 | -0.026486
0.01 | 0.0008225 | -0.023393
0.02 | 0.0016365 | -0.020322
0.03 | 0.002604 | -0.017411
0.04 | 0.0036118 | -0.014332
0.05 | 0.0047699 | -0.0109
0.06 | 0.006007 | -0.00728
0.07 | 0.007441 | -0.0030487
0.08 | 0.009121 | 0.002002
0.09 | 0.010942 | 0.008291
0.1 | 0.013253 | 0.016049
0.11 | 0.015674 | 0.025722
0.12 | 0.018603 | 0.038767
0.13 | 0.02183 | 0.054827
0.14 | 0.025559 | 0.07505
0.15 | 0.029807 | 0.1009
0.16 | 0.034731 | 0.1343
0.17 | 0.040342 | 0.17537
0.18 | 0.046806 | 0.22637
0.19 | 0.054266 | 0.29189
0.2 | 0.06168 | 0.37157
0.21 | 0.0717 | 0.46951
0.22 | 0.08238 | 0.5847
0.23 | 0.09508 | 0.7317
0.24 | 0.10897 | 0.9112
0.25 | 0.12519 | 1.13
0.26 | 0.14371 | 1.3921
0.27 | 0.16395 | 1.7107
0.28 | 0.18765 | 2.0974
0.29 | 0.21324 | 2.56
0.3 | 0.24353 | 3.1174
0.31 | 0.27691 | 3.794
0.32 | 0.31427 | 4.6076
0.33 | 0.35734 | 5.5758
0.34 | 0.40587 | 6.698
0.35 | 0.45996 | 8.092
0.36 | 0.52222 | 9.766
0.37 | 0.5844 | 11.778
0.38 | 0.6677 | 14.222
0.39 | 0.7602 | 17.102
0.4 | 0.8628 | 20.618
0.41 | 0.9841 | 24.757
0.42 | 1.1293 | 29.83
0.43 | 1.2954 | 35.926
0.44 | 1.4856 | 43.134
0.45 | 1.7111 | 51.919
0.46 | 1.9853 | 62.31
0.47 | 2.2931 | 74.94
0.48 | 2.6856 | 90.18
0.49 | 3.1417 | 108.18
0.5 | 3.7037 | 129.72