## Diode Characteristic (uA-mm)
VGS (V) | VDS = 0.000 V | VDS = 0.500 V
-1.25 | -2.6555 | -7.057
-1.24 | -2.5829 | -6.843
-1.23 | -2.4777 | -6.652
-1.22 | -2.3931 | -6.451
-1.21 | -2.3037 | -6.239
-1.2 | -2.2169 | -6.023
-1.19 | -2.1398 | -5.826
-1.18 | -2.0625 | -5.66
-1.17 | -2.0021 | -5.471
-1.16 | -1.9164 | -5.3
-1.15 | -1.8522 | -5.141
-1.14 | -1.7895 | -4.9534
-1.13 | -1.7272 | -4.7948
-1.12 | -1.669 | -4.6432
-1.11 | -1.6043 | -4.4847
-1.1 | -1.5382 | -4.3543
-1.09 | -1.4776 | -4.2037
-1.08 | -1.429 | -4.0717
-1.07 | -1.3777 | -3.9187
-1.06 | -1.3229 | -3.8157
-1.05 | -1.2737 | -3.6766
-1.04 | -1.2346 | -3.5701
-1.03 | -1.1876 | -3.4536
-1.02 | -1.1432 | -3.3292
-1.01 | -1.0983 | -3.2221
-1 | -1.0565 | -3.1124
-0.99 | -1.0183 | -3.0306
-0.98 | -0.9752 | -2.9164
-0.97 | -0.9397 | -2.802
-0.96 | -0.9059 | -2.7336
-0.95 | -0.873 | -2.619
-0.94 | -0.8409 | -2.5393
-0.93 | -0.8103 | -2.4418
-0.92 | -0.7782 | -2.3579
-0.91 | -0.745 | -2.2796
-0.9 | -0.714 | -2.188
-0.89 | -0.6862 | -2.1133
-0.88 | -0.6579 | -2.0435
-0.87 | -0.6363 | -1.9696
-0.86 | -0.6094 | -1.9019
-0.85 | -0.5826 | -1.8407
-0.84 | -0.5592 | -1.7718
-0.83 | -0.5353 | -1.7132
-0.82 | -0.515 | -1.6445
-0.81 | -0.49677 | -1.5863
-0.8 | -0.47675 | -1.5241
-0.79 | -0.45294 | -1.4795
-0.78 | -0.43648 | -1.4257
-0.77 | -0.4167 | -1.3728
-0.76 | -0.4 | -1.3255
-0.75 | -0.38301 | -1.2726
-0.74 | -0.36557 | -1.2285
-0.73 | -0.34879 | -1.1773
-0.72 | -0.33528 | -1.1379
-0.71 | -0.31963 | -1.0966
-0.7 | -0.3064 | -1.048
-0.69 | -0.29267 | -1.0108
-0.68 | -0.27883 | -0.9694
-0.67 | -0.26641 | -0.9405
-0.66 | -0.25436 | -0.9074
-0.65 | -0.24463 | -0.8758
-0.64 | -0.23269 | -0.8423
-0.63 | -0.22142 | -0.8086
-0.62 | -0.21122 | -0.7758
-0.61 | -0.20086 | -0.7481
-0.6 | -0.19117 | -0.7171
-0.59 | -0.18158 | -0.6923
-0.58 | -0.17296 | -0.6645
-0.57 | -0.16476 | -0.6399
-0.56 | -0.15585 | -0.6138
-0.55 | -0.14846 | -0.5879
-0.54 | -0.1419 | -0.564
-0.53 | -0.13408 | -0.5424
-0.52 | -0.12728 | -0.5221
-0.51 | -0.12035 | -0.49941
-0.5 | -0.11368 | -0.47989
-0.49 | -0.10885 | -0.45871
-0.48 | -0.1018 | -0.4409
-0.47 | -0.09673 | -0.42323
-0.46 | -0.0914 | -0.40638
-0.45 | -0.08604 | -0.38879
-0.44 | -0.08123 | -0.37373
-0.43 | -0.07688 | -0.3609
-0.42 | -0.07268 | -0.34443
-0.41 | -0.06821 | -0.33047
-0.4 | -0.06393 | -0.31549
-0.39 | -0.06027 | -0.3024
-0.38 | -0.05663 | -0.28922
-0.37 | -0.05328 | -0.27636
-0.36 | -0.05019 | -0.26461
-0.35 | -0.047193 | -0.25283
-0.34 | -0.044327 | -0.24103
-0.33 | -0.041668 | -0.22833
-0.32 | -0.039289 | -0.21749
-0.31 | -0.036609 | -0.20887
-0.3 | -0.034072 | -0.19699
-0.29 | -0.031957 | -0.1871
-0.28 | -0.030082 | -0.17841
-0.27 | -0.027695 | -0.16876
-0.26 | -0.025702 | -0.16065
-0.25 | -0.024041 | -0.15095
-0.24 | -0.02221 | -0.14252
-0.23 | -0.020583 | -0.13372
-0.22 | -0.019093 | -0.12494
-0.21 | -0.017702 | -0.11713
-0.2 | -0.016287 | -0.11022
-0.19 | -0.014958 | -0.1025
-0.18 | -0.013743 | -0.09523
-0.17 | -0.012571 | -0.08873
-0.16 | -0.011567 | -0.08244
-0.15 | -0.010484 | -0.07634
-0.14 | -0.009614 | -0.0702
-0.13 | -0.00863 | -0.06502
-0.12 | -0.00781 | -0.05951
-0.11 | -0.007001 | -0.05517
-0.1 | -0.006269 | -0.05044
-0.09 | -0.005529 | -0.046049
-0.08 | -0.0048768 | -0.042216
-0.07 | -0.0042262 | -0.038743
-0.06 | -0.0036391 | -0.035214
-0.05 | -0.0030202 | -0.031667
-0.04 | -0.002439 | -0.028777
-0.03 | -0.0018163 | -0.026124
-0.02 | -0.0012413 | -0.023527
-0.01 | -0.0006184 | -0.020851
0 | -3.9e-06 | -0.018671
0.01 | 0.0006501 | -0.016636
0.02 | 0.0013296 | -0.014316
0.03 | 0.0021133 | -0.012228
0.04 | 0.0028981 | -0.009836
0.05 | 0.0038487 | -0.007535
0.06 | 0.0048466 | -0.0047974
0.07 | 0.006072 | -0.0013418
0.08 | 0.007323 | 0.00267
0.09 | 0.008786 | 0.007873
0.1 | 0.010455 | 0.014237
0.11 | 0.012484 | 0.022581
0.12 | 0.014644 | 0.033303
0.13 | 0.017148 | 0.04713
0.14 | 0.019902 | 0.06434
0.15 | 0.023313 | 0.08654
0.16 | 0.02707 | 0.1153
0.17 | 0.031485 | 0.15115
0.18 | 0.036177 | 0.19587
0.19 | 0.041893 | 0.25135
0.2 | 0.048155 | 0.31901
0.21 | 0.055593 | 0.4062
0.22 | 0.06264 | 0.51099
0.23 | 0.07213 | 0.6338
0.24 | 0.08259 | 0.7918
0.25 | 0.09528 | 0.9863
0.26 | 0.10979 | 1.2159
0.27 | 0.12481 | 1.4998
0.28 | 0.14312 | 1.8399
0.29 | 0.1627 | 2.2515
0.3 | 0.18584 | 2.757
0.31 | 0.21233 | 3.3635
0.32 | 0.24216 | 4.0963
0.33 | 0.27604 | 4.9686
0.34 | 0.31276 | 5.993
0.35 | 0.35733 | 7.276
0.36 | 0.4063 | 8.801
0.37 | 0.46456 | 10.682
0.38 | 0.53095 | 12.918
0.39 | 0.5952 | 15.604
0.4 | 0.6835 | 18.828
0.41 | 0.7825 | 22.768
0.42 | 0.9041 | 27.512
0.43 | 1.0396 | 33.187
0.44 | 1.2071 | 40.099
0.45 | 1.4009 | 48.429
0.46 | 1.6345 | 58.45
0.47 | 1.9162 | 70.35
0.48 | 2.2551 | 85.01
0.49 | 2.6651 | 102.17
0.5 | 3.1487 | 122.8