## Diode Characteristic (uA-mm)
VGS (V) | VDS = 0.000 V | VDS = 0.500 V
-1.25 | -3.1028 | -8.515
-1.24 | -2.987 | -8.186
-1.23 | -2.8851 | -7.914
-1.22 | -2.7626 | -7.698
-1.21 | -2.6559 | -7.453
-1.2 | -2.5682 | -7.175
-1.19 | -2.4917 | -6.955
-1.18 | -2.3844 | -6.773
-1.17 | -2.3077 | -6.487
-1.16 | -2.214 | -6.287
-1.15 | -2.1394 | -6.078
-1.14 | -2.0457 | -5.889
-1.13 | -1.9766 | -5.705
-1.12 | -1.9059 | -5.516
-1.11 | -1.8317 | -5.311
-1.1 | -1.7638 | -5.133
-1.09 | -1.6964 | -4.946
-1.08 | -1.6405 | -4.8048
-1.07 | -1.5741 | -4.6311
-1.06 | -1.519 | -4.47
-1.05 | -1.4588 | -4.3053
-1.04 | -1.4054 | -4.1849
-1.03 | -1.3493 | -4.0395
-1.02 | -1.296 | -3.9095
-1.01 | -1.2435 | -3.7645
-1 | -1.1958 | -3.6283
-0.99 | -1.1526 | -3.4911
-0.98 | -1.1063 | -3.3876
-0.97 | -1.0674 | -3.2507
-0.96 | -1.0227 | -3.1361
-0.95 | -0.9809 | -3.0301
-0.94 | -0.9425 | -2.9339
-0.93 | -0.9046 | -2.826
-0.92 | -0.8683 | -2.723
-0.91 | -0.8372 | -2.6357
-0.9 | -0.8024 | -2.5344
-0.89 | -0.7687 | -2.4472
-0.88 | -0.739 | -2.3572
-0.87 | -0.7057 | -2.2857
-0.86 | -0.6771 | -2.1987
-0.85 | -0.6506 | -2.1347
-0.84 | -0.6219 | -2.046
-0.83 | -0.5963 | -1.9636
-0.82 | -0.5735 | -1.8997
-0.81 | -0.5508 | -1.8138
-0.8 | -0.5233 | -1.7488
-0.79 | -0.5026 | -1.6906
-0.78 | -0.48426 | -1.6293
-0.77 | -0.46384 | -1.5595
-0.76 | -0.44328 | -1.506
-0.75 | -0.42641 | -1.4471
-0.74 | -0.40601 | -1.3894
-0.73 | -0.38833 | -1.3389
-0.72 | -0.37021 | -1.2857
-0.71 | -0.35466 | -1.2361
-0.7 | -0.3376 | -1.1875
-0.69 | -0.32498 | -1.1376
-0.68 | -0.30844 | -1.0922
-0.67 | -0.29357 | -1.0487
-0.66 | -0.27933 | -1.0061
-0.65 | -0.26667 | -0.9743
-0.64 | -0.25322 | -0.9328
-0.63 | -0.24224 | -0.8922
-0.62 | -0.2318 | -0.8599
-0.61 | -0.22103 | -0.829
-0.6 | -0.21115 | -0.7937
-0.59 | -0.20019 | -0.7625
-0.58 | -0.19138 | -0.7273
-0.57 | -0.1809 | -0.6985
-0.56 | -0.17297 | -0.6676
-0.55 | -0.16346 | -0.6428
-0.54 | -0.15499 | -0.6179
-0.53 | -0.14712 | -0.5971
-0.52 | -0.13981 | -0.569
-0.51 | -0.13141 | -0.5465
-0.5 | -0.12422 | -0.5269
-0.49 | -0.11774 | -0.50244
-0.48 | -0.11131 | -0.47859
-0.47 | -0.10566 | -0.45939
-0.46 | -0.09916 | -0.44031
-0.45 | -0.09474 | -0.42024
-0.44 | -0.08863 | -0.40512
-0.43 | -0.08347 | -0.38695
-0.42 | -0.07862 | -0.37174
-0.41 | -0.07372 | -0.35493
-0.4 | -0.06966 | -0.33679
-0.39 | -0.06544 | -0.32229
-0.38 | -0.06162 | -0.30623
-0.37 | -0.05809 | -0.29538
-0.36 | -0.05435 | -0.28069
-0.35 | -0.05141 | -0.26828
-0.34 | -0.04842 | -0.25493
-0.33 | -0.044972 | -0.24347
-0.32 | -0.042338 | -0.23144
-0.31 | -0.039434 | -0.22124
-0.3 | -0.036861 | -0.21021
-0.29 | -0.034321 | -0.19936
-0.28 | -0.031964 | -0.19051
-0.27 | -0.029566 | -0.17894
-0.26 | -0.027575 | -0.16924
-0.25 | -0.025342 | -0.15952
-0.24 | -0.02363 | -0.15036
-0.23 | -0.021802 | -0.14119
-0.22 | -0.020222 | -0.13339
-0.21 | -0.018631 | -0.12514
-0.2 | -0.017211 | -0.11701
-0.19 | -0.015809 | -0.10917
-0.18 | -0.014576 | -0.10088
-0.17 | -0.013284 | -0.09433
-0.16 | -0.012142 | -0.08783
-0.15 | -0.011115 | -0.08083
-0.14 | -0.010018 | -0.07523
-0.13 | -0.009053 | -0.06986
-0.12 | -0.008141 | -0.06472
-0.11 | -0.007342 | -0.05969
-0.1 | -0.006565 | -0.05443
-0.09 | -0.005815 | -0.0504
-0.08 | -0.005057 | -0.045872
-0.07 | -0.0044102 | -0.042113
-0.06 | -0.0038096 | -0.038839
-0.05 | -0.0031305 | -0.035317
-0.04 | -0.0025339 | -0.03197
-0.03 | -0.0019069 | -0.029014
-0.02 | -0.0012981 | -0.02586
-0.01 | -0.0006821 | -0.023154
0 | -3.26e-05 | -0.020655
0.01 | 0.0006867 | -0.018409
0.02 | 0.0014078 | -0.016025
0.03 | 0.0022251 | -0.013626
0.04 | 0.0031016 | -0.011166
0.05 | 0.0040863 | -0.008679
0.06 | 0.0051552 | -0.005552
0.07 | 0.006294 | -0.001793
0.08 | 0.007787 | 0.0024424
0.09 | 0.009353 | 0.007926
0.1 | 0.011139 | 0.014867
0.11 | 0.013081 | 0.023731
0.12 | 0.015691 | 0.035194
0.13 | 0.018432 | 0.049729
0.14 | 0.021548 | 0.06814
0.15 | 0.024875 | 0.09215
0.16 | 0.029148 | 0.12242
0.17 | 0.03374 | 0.16031
0.18 | 0.038998 | 0.2071
0.19 | 0.044976 | 0.26515
0.2 | 0.052 | 0.33897
0.21 | 0.05882 | 0.43088
0.22 | 0.06785 | 0.53936
0.23 | 0.07815 | 0.6698
0.24 | 0.09002 | 0.8361
0.25 | 0.1034 | 1.0371
0.26 | 0.1183 | 1.2801
0.27 | 0.13479 | 1.5773
0.28 | 0.15485 | 1.9366
0.29 | 0.17611 | 2.3614
0.3 | 0.20133 | 2.889
0.31 | 0.22925 | 3.5201
0.32 | 0.26023 | 4.2652
0.33 | 0.29715 | 5.1809
0.34 | 0.3375 | 6.23
0.35 | 0.38261 | 7.51
0.36 | 0.43766 | 9.084
0.37 | 0.49808 | 10.994
0.38 | 0.56678 | 13.272
0.39 | 0.639 | 15.983
0.4 | 0.7303 | 19.251
0.41 | 0.8376 | 23.193
0.42 | 0.9672 | 27.967
0.43 | 1.1115 | 33.717
0.44 | 1.2837 | 40.595
0.45 | 1.4857 | 48.885
0.46 | 1.7356 | 58.77
0.47 | 2.0176 | 70.63
0.48 | 2.3737 | 85.06
0.49 | 2.7985 | 102.1
0.5 | 3.3035 | 122.64