## Diode Characteristic (uA-mm)
VGS (V) | VDS = 0.000 V | VDS = 0.500 V
-1.25 | -2.9244 | -7.543
-1.24 | -2.805 | -7.317
-1.23 | -2.7167 | -7.069
-1.22 | -2.6056 | -6.886
-1.21 | -2.5186 | -6.666
-1.2 | -2.4242 | -6.463
-1.19 | -2.3374 | -6.266
-1.18 | -2.2603 | -6.046
-1.17 | -2.1822 | -5.864
-1.16 | -2.1028 | -5.674
-1.15 | -2.0353 | -5.499
-1.14 | -1.9523 | -5.301
-1.13 | -1.8916 | -5.123
-1.12 | -1.8167 | -4.9599
-1.11 | -1.7508 | -4.787
-1.1 | -1.6897 | -4.6133
-1.09 | -1.6276 | -4.4832
-1.08 | -1.5643 | -4.3435
-1.07 | -1.4998 | -4.2055
-1.06 | -1.4484 | -4.0582
-1.05 | -1.3888 | -3.9346
-1.04 | -1.3412 | -3.8003
-1.03 | -1.2938 | -3.6703
-1.02 | -1.2487 | -3.56
-1.01 | -1.2 | -3.4215
-1 | -1.1495 | -3.3196
-0.99 | -1.1107 | -3.2255
-0.98 | -1.0699 | -3.1084
-0.97 | -1.0253 | -2.9927
-0.96 | -0.9876 | -2.9133
-0.95 | -0.9531 | -2.7942
-0.94 | -0.9132 | -2.7137
-0.93 | -0.8778 | -2.5986
-0.92 | -0.8445 | -2.5117
-0.91 | -0.8126 | -2.4262
-0.9 | -0.7803 | -2.3343
-0.89 | -0.7494 | -2.2697
-0.88 | -0.7197 | -2.1793
-0.87 | -0.6912 | -2.1114
-0.86 | -0.6614 | -2.0397
-0.85 | -0.6362 | -1.9728
-0.84 | -0.6132 | -1.9063
-0.83 | -0.588 | -1.8302
-0.82 | -0.5621 | -1.7691
-0.81 | -0.5378 | -1.6995
-0.8 | -0.5202 | -1.6403
-0.79 | -0.49962 | -1.5809
-0.78 | -0.47765 | -1.5127
-0.77 | -0.45853 | -1.4687
-0.76 | -0.43695 | -1.4208
-0.75 | -0.41833 | -1.3624
-0.74 | -0.39979 | -1.3135
-0.73 | -0.3827 | -1.2633
-0.72 | -0.36625 | -1.2195
-0.71 | -0.3492 | -1.1645
-0.7 | -0.33272 | -1.1301
-0.69 | -0.31891 | -1.0925
-0.68 | -0.30434 | -1.0529
-0.67 | -0.29091 | -1.0083
-0.66 | -0.2777 | -0.9727
-0.65 | -0.26421 | -0.9352
-0.64 | -0.25333 | -0.899
-0.63 | -0.24123 | -0.8609
-0.62 | -0.22883 | -0.8281
-0.61 | -0.21808 | -0.794
-0.6 | -0.20708 | -0.7648
-0.59 | -0.19753 | -0.7339
-0.58 | -0.18806 | -0.7046
-0.57 | -0.17816 | -0.6778
-0.56 | -0.16941 | -0.6509
-0.55 | -0.16066 | -0.6288
-0.54 | -0.15307 | -0.6001
-0.53 | -0.14586 | -0.5776
-0.52 | -0.1383 | -0.5509
-0.51 | -0.13096 | -0.5315
-0.5 | -0.12413 | -0.5078
-0.49 | -0.11747 | -0.4905
-0.48 | -0.11075 | -0.46923
-0.47 | -0.10474 | -0.44979
-0.46 | -0.09877 | -0.43383
-0.45 | -0.09302 | -0.41667
-0.44 | -0.08773 | -0.4002
-0.43 | -0.08243 | -0.38232
-0.42 | -0.07762 | -0.36553
-0.41 | -0.07317 | -0.34973
-0.4 | -0.06899 | -0.33721
-0.39 | -0.06452 | -0.32127
-0.38 | -0.06098 | -0.30445
-0.37 | -0.05728 | -0.29316
-0.36 | -0.0538 | -0.28073
-0.35 | -0.05057 | -0.26619
-0.34 | -0.047723 | -0.25657
-0.33 | -0.04474 | -0.24311
-0.32 | -0.041964 | -0.23348
-0.31 | -0.039096 | -0.22167
-0.3 | -0.036255 | -0.20975
-0.29 | -0.033886 | -0.19822
-0.28 | -0.031685 | -0.18817
-0.27 | -0.029309 | -0.17762
-0.26 | -0.027213 | -0.16771
-0.25 | -0.025284 | -0.1598
-0.24 | -0.023503 | -0.15033
-0.23 | -0.021732 | -0.14107
-0.22 | -0.020122 | -0.13185
-0.21 | -0.0186 | -0.12429
-0.2 | -0.017063 | -0.11607
-0.19 | -0.015698 | -0.10771
-0.18 | -0.014335 | -0.10021
-0.17 | -0.013173 | -0.0928
-0.16 | -0.012102 | -0.08643
-0.15 | -0.010961 | -0.07961
-0.14 | -0.009993 | -0.07381
-0.13 | -0.009023 | -0.06831
-0.12 | -0.008202 | -0.06288
-0.11 | -0.007302 | -0.05795
-0.1 | -0.006535 | -0.05271
-0.09 | -0.005764 | -0.048202
-0.08 | -0.005067 | -0.044434
-0.07 | -0.0043829 | -0.040196
-0.06 | -0.003774 | -0.036613
-0.05 | -0.0031149 | -0.033138
-0.04 | -0.0025112 | -0.030205
-0.03 | -0.0019174 | -0.027104
-0.02 | -0.0012927 | -0.024378
-0.01 | -0.0006879 | -0.022125
0 | -1.59e-05 | -0.019418
0.01 | 0.0006776 | -0.017212
0.02 | 0.0014032 | -0.014946
0.03 | 0.0022123 | -0.012679
0.04 | 0.0030755 | -0.010178
0.05 | 0.004053 | -0.007657
0.06 | 0.0050772 | -0.0045274
0.07 | 0.006233 | -0.000939
0.08 | 0.007669 | 0.0034344
0.09 | 0.009237 | 0.008973
0.1 | 0.010968 | 0.015834
0.11 | 0.012983 | 0.024861
0.12 | 0.015455 | 0.036558
0.13 | 0.018078 | 0.051066
0.14 | 0.021133 | 0.06941
0.15 | 0.024518 | 0.09287
0.16 | 0.028837 | 0.12294
0.17 | 0.033378 | 0.16084
0.18 | 0.038437 | 0.20812
0.19 | 0.044463 | 0.26563
0.2 | 0.05137 | 0.33805
0.21 | 0.05819 | 0.42743
0.22 | 0.06694 | 0.53692
0.23 | 0.07759 | 0.6634
0.24 | 0.08915 | 0.8245
0.25 | 0.10204 | 1.0237
0.26 | 0.11675 | 1.2611
0.27 | 0.13344 | 1.5545
0.28 | 0.15293 | 1.8988
0.29 | 0.1748 | 2.3176
0.3 | 0.19933 | 2.8326
0.31 | 0.22692 | 3.4339
0.32 | 0.25795 | 4.1704
0.33 | 0.29475 | 5.0511
0.34 | 0.33563 | 6.059
0.35 | 0.38046 | 7.333
0.36 | 0.43248 | 8.863
0.37 | 0.49243 | 10.707
0.38 | 0.56171 | 12.887
0.39 | 0.6313 | 15.546
0.4 | 0.7221 | 18.716
0.41 | 0.8288 | 22.558
0.42 | 0.9548 | 27.182
0.43 | 1.1009 | 32.731
0.44 | 1.2686 | 39.421
0.45 | 1.4689 | 47.359
0.46 | 1.7137 | 57.12
0.47 | 1.9893 | 68.62
0.48 | 2.3413 | 82.55
0.49 | 2.7516 | 99.29
0.5 | 3.2582 | 119.19