## Diode Characteristic (uA-mm)
VGS (V) | VDS = 0.000 V | VDS = 0.500 V
-1.25 | -2.5044 | -6.442
-1.24 | -2.4156 | -6.267
-1.23 | -2.3309 | -6.088
-1.22 | -2.2502 | -5.894
-1.21 | -2.1686 | -5.705
-1.2 | -2.0975 | -5.527
-1.19 | -2.0265 | -5.381
-1.18 | -1.9567 | -5.175
-1.17 | -1.8922 | -5.049
-1.16 | -1.8267 | -4.8736
-1.15 | -1.7541 | -4.7124
-1.14 | -1.7044 | -4.5643
-1.13 | -1.6405 | -4.4085
-1.12 | -1.5744 | -4.2795
-1.11 | -1.5277 | -4.1421
-1.1 | -1.4662 | -4.013
-1.09 | -1.4168 | -3.8821
-1.08 | -1.3717 | -3.7556
-1.07 | -1.3187 | -3.6394
-1.06 | -1.2728 | -3.5229
-1.05 | -1.2285 | -3.4048
-1.04 | -1.1814 | -3.2907
-1.03 | -1.1336 | -3.1773
-1.02 | -1.0941 | -3.0837
-1.01 | -1.051 | -2.9958
-1 | -1.0126 | -2.895
-0.99 | -0.9749 | -2.7985
-0.98 | -0.9381 | -2.706
-0.97 | -0.9048 | -2.6216
-0.96 | -0.8694 | -2.5264
-0.95 | -0.8348 | -2.4307
-0.94 | -0.8059 | -2.3504
-0.93 | -0.7732 | -2.2702
-0.92 | -0.7432 | -2.2048
-0.91 | -0.7186 | -2.1429
-0.9 | -0.6895 | -2.0558
-0.89 | -0.6618 | -1.9926
-0.88 | -0.636 | -1.9146
-0.87 | -0.6124 | -1.8578
-0.86 | -0.5898 | -1.7942
-0.85 | -0.5689 | -1.7236
-0.84 | -0.5439 | -1.6618
-0.83 | -0.5238 | -1.6061
-0.82 | -0.5001 | -1.5493
-0.81 | -0.48223 | -1.4924
-0.8 | -0.46223 | -1.4282
-0.79 | -0.44365 | -1.3903
-0.78 | -0.424 | -1.341
-0.77 | -0.40511 | -1.2972
-0.76 | -0.3882 | -1.2522
-0.75 | -0.37244 | -1.1974
-0.74 | -0.35603 | -1.1546
-0.73 | -0.34276 | -1.1099
-0.72 | -0.32696 | -1.0743
-0.71 | -0.31312 | -1.0361
-0.7 | -0.30028 | -0.9941
-0.69 | -0.28556 | -0.9583
-0.68 | -0.27552 | -0.9273
-0.67 | -0.26223 | -0.8881
-0.66 | -0.24967 | -0.8608
-0.65 | -0.23974 | -0.8203
-0.64 | -0.22846 | -0.7899
-0.63 | -0.21809 | -0.7593
-0.62 | -0.20679 | -0.7336
-0.61 | -0.19881 | -0.7075
-0.6 | -0.18797 | -0.6782
-0.59 | -0.17947 | -0.6502
-0.58 | -0.1714 | -0.6293
-0.57 | -0.16366 | -0.6021
-0.56 | -0.15517 | -0.5828
-0.55 | -0.14684 | -0.5584
-0.54 | -0.13963 | -0.5381
-0.53 | -0.13245 | -0.5139
-0.52 | -0.12589 | -0.49566
-0.51 | -0.11934 | -0.47592
-0.5 | -0.11254 | -0.45663
-0.49 | -0.1067 | -0.43709
-0.48 | -0.10077 | -0.42131
-0.47 | -0.09531 | -0.40455
-0.46 | -0.09093 | -0.3869
-0.45 | -0.08567 | -0.37227
-0.44 | -0.081 | -0.3566
-0.43 | -0.07648 | -0.34003
-0.42 | -0.0716 | -0.32426
-0.41 | -0.06771 | -0.31113
-0.4 | -0.06349 | -0.29975
-0.39 | -0.05984 | -0.28729
-0.38 | -0.0561 | -0.27374
-0.37 | -0.05309 | -0.26086
-0.36 | -0.050107 | -0.25091
-0.35 | -0.047078 | -0.23837
-0.34 | -0.043986 | -0.22871
-0.33 | -0.041265 | -0.21686
-0.32 | -0.038391 | -0.20698
-0.31 | -0.036191 | -0.19786
-0.3 | -0.033744 | -0.18735
-0.29 | -0.031625 | -0.17707
-0.28 | -0.029331 | -0.16815
-0.27 | -0.027415 | -0.15888
-0.26 | -0.025488 | -0.15093
-0.25 | -0.023721 | -0.14127
-0.24 | -0.021906 | -0.1337
-0.23 | -0.020352 | -0.12576
-0.22 | -0.018694 | -0.11836
-0.21 | -0.017277 | -0.11101
-0.2 | -0.01599 | -0.10347
-0.19 | -0.014709 | -0.09671
-0.18 | -0.013443 | -0.09016
-0.17 | -0.012364 | -0.08379
-0.16 | -0.011265 | -0.07751
-0.15 | -0.010304 | -0.07166
-0.14 | -0.009321 | -0.06662
-0.13 | -0.008463 | -0.06204
-0.12 | -0.007622 | -0.05706
-0.11 | -0.006883 | -0.05206
-0.1 | -0.006102 | -0.047547
-0.09 | -0.005392 | -0.04357
-0.08 | -0.0047866 | -0.040056
-0.07 | -0.0041585 | -0.036642
-0.06 | -0.0035529 | -0.033442
-0.05 | -0.0029678 | -0.030496
-0.04 | -0.0023571 | -0.027849
-0.03 | -0.0018163 | -0.025054
-0.02 | -0.001204 | -0.022604
-0.01 | -0.0006475 | -0.020325
0 | -7.5e-06 | -0.017936
0.01 | 0.0006444 | -0.015836
0.02 | 0.0013075 | -0.013793
0.03 | 0.002073 | -0.011818
0.04 | 0.0028528 | -0.009439
0.05 | 0.0037645 | -0.007
0.06 | 0.004725 | -0.0042504
0.07 | 0.005852 | -0.0008761
0.08 | 0.007157 | 0.0033768
0.09 | 0.008558 | 0.008459
0.1 | 0.010215 | 0.015153
0.11 | 0.012085 | 0.023713
0.12 | 0.014425 | 0.034859
0.13 | 0.016779 | 0.049071
0.14 | 0.019575 | 0.06662
0.15 | 0.022677 | 0.08947
0.16 | 0.026562 | 0.11914
0.17 | 0.030874 | 0.15503
0.18 | 0.035581 | 0.20024
0.19 | 0.040931 | 0.25634
0.2 | 0.047413 | 0.32635
0.21 | 0.054573 | 0.41274
0.22 | 0.06189 | 0.51847
0.23 | 0.07105 | 0.6381
0.24 | 0.08173 | 0.7986
0.25 | 0.09339 | 0.9897
0.26 | 0.10719 | 1.2214
0.27 | 0.12306 | 1.5013
0.28 | 0.14073 | 1.8363
0.29 | 0.16081 | 2.2435
0.3 | 0.18352 | 2.7373
0.31 | 0.20856 | 3.327
0.32 | 0.23826 | 4.0352
0.33 | 0.27208 | 4.8826
0.34 | 0.30962 | 5.887
0.35 | 0.35245 | 7.115
0.36 | 0.40078 | 8.593
0.37 | 0.45787 | 10.368
0.38 | 0.52343 | 12.501
0.39 | 0.5893 | 15.065
0.4 | 0.6743 | 18.109
0.41 | 0.7762 | 21.85
0.42 | 0.8924 | 26.34
0.43 | 1.0314 | 31.742
0.44 | 1.1917 | 38.158
0.45 | 1.3882 | 45.953
0.46 | 1.6197 | 55.404
0.47 | 1.9003 | 66.32
0.48 | 2.2306 | 79.91
0.49 | 2.6257 | 96.08
0.5 | 3.1175 | 115.26