## Diode Characteristic (uA-mm)
VGS (V) | VDS = 0.000 V | VDS = 0.500 V
-1.25 | -2.813 | -7.35
-1.24 | -2.7226 | -7.087
-1.23 | -2.6202 | -6.867
-1.22 | -2.5303 | -6.668
-1.21 | -2.443 | -6.444
-1.2 | -2.3492 | -6.224
-1.19 | -2.2663 | -6.08
-1.18 | -2.1924 | -5.863
-1.17 | -2.1186 | -5.67
-1.16 | -2.0363 | -5.484
-1.15 | -1.9674 | -5.324
-1.14 | -1.9034 | -5.146
-1.13 | -1.824 | -4.983
-1.12 | -1.7761 | -4.8345
-1.11 | -1.7058 | -4.681
-1.1 | -1.644 | -4.5167
-1.09 | -1.5835 | -4.3674
-1.08 | -1.5227 | -4.2225
-1.07 | -1.4726 | -4.0868
-1.06 | -1.4031 | -3.951
-1.05 | -1.3552 | -3.8328
-1.04 | -1.3088 | -3.7118
-1.03 | -1.262 | -3.6005
-1.02 | -1.2152 | -3.4593
-1.01 | -1.1695 | -3.3447
-1 | -1.1223 | -3.2347
-0.99 | -1.0791 | -3.1235
-0.98 | -1.0401 | -3.0302
-0.97 | -0.9988 | -2.9215
-0.96 | -0.959 | -2.8098
-0.95 | -0.9326 | -2.7245
-0.94 | -0.8944 | -2.642
-0.93 | -0.8617 | -2.5602
-0.92 | -0.8279 | -2.4693
-0.91 | -0.7971 | -2.3839
-0.9 | -0.7618 | -2.3004
-0.89 | -0.7334 | -2.2202
-0.88 | -0.707 | -2.1393
-0.87 | -0.677 | -2.0777
-0.86 | -0.652 | -2.0039
-0.85 | -0.6257 | -1.9371
-0.84 | -0.5978 | -1.873
-0.83 | -0.573 | -1.8079
-0.82 | -0.551 | -1.7312
-0.81 | -0.5275 | -1.6686
-0.8 | -0.5093 | -1.6094
-0.79 | -0.48965 | -1.5522
-0.78 | -0.46802 | -1.4953
-0.77 | -0.4511 | -1.449
-0.76 | -0.42836 | -1.3919
-0.75 | -0.40978 | -1.3376
-0.74 | -0.38992 | -1.2912
-0.73 | -0.37615 | -1.2436
-0.72 | -0.3602 | -1.1992
-0.71 | -0.34404 | -1.1504
-0.7 | -0.32932 | -1.1134
-0.69 | -0.3138 | -1.0654
-0.68 | -0.29856 | -1.023
-0.67 | -0.28634 | -0.9886
-0.66 | -0.2738 | -0.9517
-0.65 | -0.26009 | -0.9145
-0.64 | -0.24872 | -0.8811
-0.63 | -0.23743 | -0.8492
-0.62 | -0.22633 | -0.8198
-0.61 | -0.21505 | -0.7808
-0.6 | -0.20497 | -0.7507
-0.59 | -0.1949 | -0.722
-0.58 | -0.18609 | -0.6977
-0.57 | -0.1774 | -0.6714
-0.56 | -0.16895 | -0.644
-0.55 | -0.15998 | -0.6195
-0.54 | -0.15239 | -0.5988
-0.53 | -0.1439 | -0.5726
-0.52 | -0.13706 | -0.5466
-0.51 | -0.12909 | -0.5258
-0.5 | -0.12253 | -0.5017
-0.49 | -0.11625 | -0.48869
-0.48 | -0.10927 | -0.46724
-0.47 | -0.10391 | -0.44899
-0.46 | -0.09827 | -0.42934
-0.45 | -0.09241 | -0.41148
-0.44 | -0.08756 | -0.39277
-0.43 | -0.08239 | -0.37956
-0.42 | -0.07811 | -0.3618
-0.41 | -0.07304 | -0.34704
-0.4 | -0.06907 | -0.333
-0.39 | -0.06484 | -0.31671
-0.38 | -0.06053 | -0.30349
-0.37 | -0.0573 | -0.28761
-0.36 | -0.05401 | -0.27641
-0.35 | -0.05043 | -0.26338
-0.34 | -0.047458 | -0.25268
-0.33 | -0.044531 | -0.24064
-0.32 | -0.041764 | -0.23037
-0.31 | -0.039111 | -0.21782
-0.3 | -0.036609 | -0.20606
-0.29 | -0.034187 | -0.19599
-0.28 | -0.03169 | -0.1863
-0.27 | -0.029617 | -0.17738
-0.26 | -0.027534 | -0.16701
-0.25 | -0.025593 | -0.15719
-0.24 | -0.023739 | -0.14657
-0.23 | -0.02203 | -0.1383
-0.22 | -0.020347 | -0.12865
-0.21 | -0.018837 | -0.12092
-0.2 | -0.017371 | -0.11362
-0.19 | -0.016045 | -0.106
-0.18 | -0.014627 | -0.09823
-0.17 | -0.013497 | -0.09169
-0.16 | -0.012217 | -0.08413
-0.15 | -0.01119 | -0.07828
-0.14 | -0.01023 | -0.07168
-0.13 | -0.009285 | -0.06609
-0.12 | -0.008309 | -0.06166
-0.11 | -0.007488 | -0.05651
-0.1 | -0.006664 | -0.05151
-0.09 | -0.00597 | -0.047168
-0.08 | -0.005186 | -0.043501
-0.07 | -0.004517 | -0.039392
-0.06 | -0.0038423 | -0.036398
-0.05 | -0.0031906 | -0.033013
-0.04 | -0.0025739 | -0.030077
-0.03 | -0.0019297 | -0.027015
-0.02 | -0.0013196 | -0.024409
-0.01 | -0.0006568 | -0.021964
0 | -4e-07 | -0.019344
0.01 | 0.0006872 | -0.01706
0.02 | 0.0014127 | -0.014733
0.03 | 0.002235 | -0.012595
0.04 | 0.003078 | -0.010175
0.05 | 0.004093 | -0.007495
0.06 | 0.0051631 | -0.0044463
0.07 | 0.006444 | -0.000788
0.08 | 0.007784 | 0.0035539
0.09 | 0.009394 | 0.009063
0.1 | 0.011155 | 0.015896
0.11 | 0.013329 | 0.02511
0.12 | 0.015672 | 0.036726
0.13 | 0.018265 | 0.051387
0.14 | 0.021431 | 0.06979
0.15 | 0.025039 | 0.09402
0.16 | 0.02908 | 0.12419
0.17 | 0.033647 | 0.16224
0.18 | 0.038859 | 0.20847
0.19 | 0.045194 | 0.26635
0.2 | 0.051868 | 0.33825
0.21 | 0.05888 | 0.428
0.22 | 0.06775 | 0.53449
0.23 | 0.07772 | 0.6618
0.24 | 0.08935 | 0.823
0.25 | 0.10223 | 1.0175
0.26 | 0.11743 | 1.2543
0.27 | 0.13462 | 1.5382
0.28 | 0.15318 | 1.8775
0.29 | 0.17474 | 2.2839
0.3 | 0.19915 | 2.7854
0.31 | 0.2264 | 3.3687
0.32 | 0.25808 | 4.0808
0.33 | 0.29397 | 4.9386
0.34 | 0.33402 | 5.906
0.35 | 0.37879 | 7.149
0.36 | 0.4312 | 8.603
0.37 | 0.49102 | 10.371
0.38 | 0.55842 | 12.444
0.39 | 0.6275 | 14.984
0.4 | 0.7181 | 18.015
0.41 | 0.8197 | 21.678
0.42 | 0.9448 | 26.073
0.43 | 1.0868 | 31.357
0.44 | 1.2526 | 37.711
0.45 | 1.4479 | 45.246
0.46 | 1.6829 | 54.507
0.47 | 1.9664 | 65.42
0.48 | 2.2955 | 78.35
0.49 | 2.7002 | 94.16
0.5 | 3.1922 | 112.95