## Diode Characteristic (uA-mm)
VGS (V) | VDS = 0.000 V | VDS = 0.500 V
-1.25 | -2.8217 | -7.377
-1.24 | -2.7276 | -7.127
-1.23 | -2.6274 | -6.946
-1.22 | -2.5402 | -6.734
-1.21 | -2.4419 | -6.515
-1.2 | -2.34 | -6.283
-1.19 | -2.2758 | -6.07
-1.18 | -2.2015 | -5.902
-1.17 | -2.1286 | -5.715
-1.16 | -2.0546 | -5.51
-1.15 | -1.9906 | -5.339
-1.14 | -1.9127 | -5.159
-1.13 | -1.8449 | -5.0082
-1.12 | -1.7732 | -4.825
-1.11 | -1.7073 | -4.6677
-1.1 | -1.648 | -4.5333
-1.09 | -1.5856 | -4.3818
-1.08 | -1.5348 | -4.2674
-1.07 | -1.4877 | -4.1133
-1.06 | -1.4249 | -3.9966
-1.05 | -1.3753 | -3.8573
-1.04 | -1.318 | -3.7298
-1.03 | -1.27 | -3.61
-1.02 | -1.2296 | -3.497
-1.01 | -1.1807 | -3.3739
-1 | -1.14 | -3.2443
-0.99 | -1.0946 | -3.1563
-0.98 | -1.0582 | -3.0518
-0.97 | -1.0184 | -2.94
-0.96 | -0.9755 | -2.8487
-0.95 | -0.9443 | -2.7407
-0.94 | -0.9055 | -2.6597
-0.93 | -0.869 | -2.5738
-0.92 | -0.8413 | -2.4728
-0.91 | -0.8093 | -2.4024
-0.9 | -0.7784 | -2.3183
-0.89 | -0.7475 | -2.2437
-0.88 | -0.716 | -2.1675
-0.87 | -0.6892 | -2.0933
-0.86 | -0.663 | -2.0183
-0.85 | -0.6352 | -1.9423
-0.84 | -0.6088 | -1.8796
-0.83 | -0.5851 | -1.8158
-0.82 | -0.5611 | -1.7435
-0.81 | -0.5388 | -1.6906
-0.8 | -0.5189 | -1.6276
-0.79 | -0.4976 | -1.5683
-0.78 | -0.47509 | -1.5125
-0.77 | -0.45465 | -1.4638
-0.76 | -0.43531 | -1.4089
-0.75 | -0.41735 | -1.3624
-0.74 | -0.40006 | -1.3138
-0.73 | -0.38236 | -1.2668
-0.72 | -0.36681 | -1.2146
-0.71 | -0.34734 | -1.1688
-0.7 | -0.33477 | -1.1287
-0.69 | -0.32098 | -1.0872
-0.68 | -0.30666 | -1.0464
-0.67 | -0.29061 | -1.0045
-0.66 | -0.27857 | -0.9663
-0.65 | -0.26673 | -0.9269
-0.64 | -0.25508 | -0.8957
-0.63 | -0.24291 | -0.8606
-0.62 | -0.2311 | -0.8229
-0.61 | -0.22003 | -0.7933
-0.6 | -0.2095 | -0.7657
-0.59 | -0.19948 | -0.7361
-0.58 | -0.18932 | -0.7115
-0.57 | -0.17999 | -0.6837
-0.56 | -0.17079 | -0.659
-0.55 | -0.16147 | -0.635
-0.54 | -0.15422 | -0.6069
-0.53 | -0.14565 | -0.5851
-0.52 | -0.13859 | -0.5586
-0.51 | -0.13122 | -0.5378
-0.5 | -0.12462 | -0.5153
-0.49 | -0.1181 | -0.49604
-0.48 | -0.11163 | -0.4762
-0.47 | -0.1062 | -0.45735
-0.46 | -0.09962 | -0.43928
-0.45 | -0.09429 | -0.42181
-0.44 | -0.08929 | -0.40264
-0.43 | -0.08443 | -0.3864
-0.42 | -0.07977 | -0.36973
-0.41 | -0.07519 | -0.35523
-0.4 | -0.07037 | -0.33842
-0.39 | -0.06631 | -0.32448
-0.38 | -0.06255 | -0.3114
-0.37 | -0.05861 | -0.29781
-0.36 | -0.05485 | -0.28527
-0.35 | -0.05144 | -0.27203
-0.34 | -0.048513 | -0.26035
-0.33 | -0.045622 | -0.2476
-0.32 | -0.042357 | -0.23686
-0.31 | -0.039623 | -0.22414
-0.3 | -0.037134 | -0.21349
-0.29 | -0.034972 | -0.20108
-0.28 | -0.032311 | -0.1908
-0.27 | -0.030238 | -0.18148
-0.26 | -0.028119 | -0.17145
-0.25 | -0.02608 | -0.16107
-0.24 | -0.024224 | -0.15212
-0.23 | -0.022245 | -0.14381
-0.22 | -0.02081 | -0.13399
-0.21 | -0.019063 | -0.12473
-0.2 | -0.017533 | -0.11706
-0.19 | -0.016104 | -0.10889
-0.18 | -0.014751 | -0.10157
-0.17 | -0.013565 | -0.09363
-0.16 | -0.012406 | -0.08713
-0.15 | -0.011383 | -0.08053
-0.14 | -0.010256 | -0.07402
-0.13 | -0.0093 | -0.06801
-0.12 | -0.008414 | -0.06309
-0.11 | -0.007545 | -0.05778
-0.1 | -0.0067 | -0.05239
-0.09 | -0.005927 | -0.048139
-0.08 | -0.005216 | -0.043733
-0.07 | -0.0045286 | -0.039923
-0.06 | -0.003881 | -0.036443
-0.05 | -0.0032175 | -0.033266
-0.04 | -0.0025896 | -0.029991
-0.03 | -0.0019504 | -0.027225
-0.02 | -0.0013267 | -0.024471
-0.01 | -0.000673 | -0.021724
0 | 1.32e-05 | -0.019297
0.01 | 0.0006891 | -0.016996
0.02 | 0.0014368 | -0.014697
0.03 | 0.0022481 | -0.012369
0.04 | 0.003107 | -0.009982
0.05 | 0.0041028 | -0.007308
0.06 | 0.0051967 | -0.004192
0.07 | 0.006454 | -0.0005428
0.08 | 0.007829 | 0.0037958
0.09 | 0.00944 | 0.009416
0.1 | 0.011218 | 0.016508
0.11 | 0.013386 | 0.025715
0.12 | 0.015678 | 0.037542
0.13 | 0.018396 | 0.052367
0.14 | 0.021353 | 0.07088
0.15 | 0.024953 | 0.09534
0.16 | 0.029005 | 0.1263
0.17 | 0.033576 | 0.16352
0.18 | 0.038871 | 0.2112
0.19 | 0.044961 | 0.26976
0.2 | 0.051877 | 0.3432
0.21 | 0.05848 | 0.43352
0.22 | 0.06741 | 0.5424
0.23 | 0.07706 | 0.6714
0.24 | 0.08852 | 0.8348
0.25 | 0.10167 | 1.032
0.26 | 0.11621 | 1.2709
0.27 | 0.13289 | 1.5576
0.28 | 0.15183 | 1.8982
0.29 | 0.17305 | 2.3164
0.3 | 0.19697 | 2.8202
0.31 | 0.2239 | 3.424
0.32 | 0.25526 | 4.1369
0.33 | 0.29077 | 5.0084
0.34 | 0.32988 | 6.02
0.35 | 0.37469 | 7.244
0.36 | 0.42615 | 8.744
0.37 | 0.48504 | 10.549
0.38 | 0.55151 | 12.69
0.39 | 0.6204 | 15.278
0.4 | 0.7086 | 18.371
0.41 | 0.8082 | 22.098
0.42 | 0.9324 | 26.58
0.43 | 1.0731 | 32.01
0.44 | 1.2407 | 38.491
0.45 | 1.434 | 46.307
0.46 | 1.6697 | 55.705
0.47 | 1.9533 | 66.84
0.48 | 2.2849 | 80.23
0.49 | 2.6977 | 96.35
0.5 | 3.1828 | 115.52