## Diode Characteristic (uA-mm)
VGS (V) | VDS = 0.000 V | VDS = 0.500 V
-1.25 | -2.5895 | -6.719
-1.24 | -2.4923 | -6.516
-1.23 | -2.4189 | -6.288
-1.22 | -2.3227 | -6.079
-1.21 | -2.2457 | -5.912
-1.2 | -2.1608 | -5.728
-1.19 | -2.084 | -5.555
-1.18 | -2.0186 | -5.368
-1.17 | -1.9433 | -5.176
-1.16 | -1.8772 | -5.052
-1.15 | -1.8241 | -4.893
-1.14 | -1.7468 | -4.7102
-1.13 | -1.6828 | -4.5726
-1.12 | -1.6214 | -4.4145
-1.11 | -1.5683 | -4.2833
-1.1 | -1.5084 | -4.13
-1.09 | -1.4545 | -4.0076
-1.08 | -1.4079 | -3.8718
-1.07 | -1.3547 | -3.7641
-1.06 | -1.3041 | -3.6392
-1.05 | -1.2621 | -3.5243
-1.04 | -1.211 | -3.404
-1.03 | -1.1657 | -3.3001
-1.02 | -1.1188 | -3.1853
-1.01 | -1.0765 | -3.0829
-1 | -1.0412 | -2.9682
-0.99 | -1.0064 | -2.8947
-0.98 | -0.9564 | -2.79
-0.97 | -0.9245 | -2.7007
-0.96 | -0.8883 | -2.6082
-0.95 | -0.8563 | -2.5149
-0.94 | -0.8284 | -2.4457
-0.93 | -0.7992 | -2.3479
-0.92 | -0.7647 | -2.2765
-0.91 | -0.7316 | -2.22
-0.9 | -0.7043 | -2.1268
-0.89 | -0.6752 | -2.0541
-0.88 | -0.6515 | -1.9824
-0.87 | -0.6234 | -1.9128
-0.86 | -0.5988 | -1.8449
-0.85 | -0.5737 | -1.7904
-0.84 | -0.5555 | -1.725
-0.83 | -0.5281 | -1.6584
-0.82 | -0.5087 | -1.5972
-0.81 | -0.49215 | -1.5479
-0.8 | -0.46788 | -1.4959
-0.79 | -0.44912 | -1.4404
-0.78 | -0.43247 | -1.3889
-0.77 | -0.41294 | -1.3361
-0.76 | -0.39597 | -1.2939
-0.75 | -0.37937 | -1.2489
-0.74 | -0.36479 | -1.2051
-0.73 | -0.35166 | -1.1641
-0.72 | -0.33278 | -1.1229
-0.71 | -0.31677 | -1.079
-0.7 | -0.30358 | -1.0409
-0.69 | -0.29234 | -1.004
-0.68 | -0.27901 | -0.9649
-0.67 | -0.26363 | -0.9355
-0.66 | -0.25332 | -0.8935
-0.65 | -0.24044 | -0.8611
-0.64 | -0.23114 | -0.8274
-0.63 | -0.21972 | -0.7992
-0.62 | -0.20882 | -0.765
-0.61 | -0.19796 | -0.7404
-0.6 | -0.18848 | -0.7147
-0.59 | -0.17873 | -0.6845
-0.58 | -0.17088 | -0.6562
-0.57 | -0.16272 | -0.6292
-0.56 | -0.15436 | -0.6081
-0.55 | -0.14847 | -0.5842
-0.54 | -0.14158 | -0.5623
-0.53 | -0.13387 | -0.5328
-0.52 | -0.12738 | -0.5148
-0.51 | -0.12101 | -0.49753
-0.5 | -0.11389 | -0.47918
-0.49 | -0.10742 | -0.45928
-0.48 | -0.101 | -0.43959
-0.47 | -0.09598 | -0.42207
-0.46 | -0.09015 | -0.40788
-0.45 | -0.08552 | -0.38917
-0.44 | -0.08098 | -0.3722
-0.43 | -0.07664 | -0.3575
-0.42 | -0.07238 | -0.34368
-0.41 | -0.06805 | -0.3283
-0.4 | -0.06416 | -0.31334
-0.39 | -0.06046 | -0.30062
-0.38 | -0.05671 | -0.29039
-0.37 | -0.05311 | -0.2781
-0.36 | -0.050231 | -0.26378
-0.35 | -0.047196 | -0.25243
-0.34 | -0.044233 | -0.24004
-0.33 | -0.041518 | -0.23088
-0.32 | -0.038663 | -0.21935
-0.31 | -0.036048 | -0.20776
-0.3 | -0.03396 | -0.19887
-0.29 | -0.031406 | -0.18867
-0.28 | -0.029256 | -0.17858
-0.27 | -0.027234 | -0.1683
-0.26 | -0.025362 | -0.15936
-0.25 | -0.023502 | -0.15094
-0.24 | -0.021832 | -0.1419
-0.23 | -0.020212 | -0.1313
-0.22 | -0.018792 | -0.12436
-0.21 | -0.017235 | -0.11722
-0.2 | -0.01592 | -0.10898
-0.19 | -0.014683 | -0.10164
-0.18 | -0.013525 | -0.09388
-0.17 | -0.012318 | -0.08721
-0.16 | -0.01126 | -0.08155
-0.15 | -0.010346 | -0.07496
-0.14 | -0.009439 | -0.06886
-0.13 | -0.008476 | -0.06384
-0.12 | -0.007651 | -0.05908
-0.11 | -0.006856 | -0.05414
-0.1 | -0.006205 | -0.049731
-0.09 | -0.005433 | -0.045049
-0.08 | -0.0047683 | -0.041126
-0.07 | -0.0041394 | -0.037679
-0.06 | -0.003522 | -0.034048
-0.05 | -0.0029615 | -0.031038
-0.04 | -0.0023627 | -0.028331
-0.03 | -0.0017977 | -0.025504
-0.02 | -0.0011898 | -0.022959
-0.01 | -0.0006243 | -0.02037
0 | -7.3e-06 | -0.017856
0.01 | 0.0006058 | -0.01584
0.02 | 0.0013255 | -0.013811
0.03 | 0.0020481 | -0.011732
0.04 | 0.002904 | -0.009453
0.05 | 0.0037765 | -0.007022
0.06 | 0.0048245 | -0.0042324
0.07 | 0.005893 | -0.0008407
0.08 | 0.007177 | 0.0032549
0.09 | 0.008624 | 0.008411
0.1 | 0.010349 | 0.014903
0.11 | 0.012297 | 0.023278
0.12 | 0.014492 | 0.034206
0.13 | 0.016959 | 0.048062
0.14 | 0.019784 | 0.06571
0.15 | 0.02303 | 0.08808
0.16 | 0.026696 | 0.11705
0.17 | 0.03106 | 0.15162
0.18 | 0.035868 | 0.1971
0.19 | 0.041381 | 0.25237
0.2 | 0.047615 | 0.32124
0.21 | 0.054907 | 0.40575
0.22 | 0.06214 | 0.50806
0.23 | 0.0713 | 0.631
0.24 | 0.08188 | 0.7849
0.25 | 0.09412 | 0.9773
0.26 | 0.10824 | 1.2031
0.27 | 0.12367 | 1.4787
0.28 | 0.14095 | 1.8119
0.29 | 0.16096 | 2.2117
0.3 | 0.18356 | 2.704
0.31 | 0.20951 | 3.2915
0.32 | 0.23896 | 3.9878
0.33 | 0.27273 | 4.8521
0.34 | 0.3098 | 5.829
0.35 | 0.35163 | 7.067
0.36 | 0.40149 | 8.529
0.37 | 0.45869 | 10.336
0.38 | 0.52268 | 12.468
0.39 | 0.5881 | 14.999
0.4 | 0.6748 | 18.105
0.41 | 0.7723 | 21.839
0.42 | 0.8914 | 26.373
0.43 | 1.0285 | 31.75
0.44 | 1.1905 | 38.321
0.45 | 1.3838 | 46.135
0.46 | 1.6162 | 55.687
0.47 | 1.8983 | 66.8
0.48 | 2.2237 | 80.52
0.49 | 2.6251 | 96.9
0.5 | 3.111 | 116.16